## parameters
model | GHSV | Tave | n_data | DE_objective | LS_cost | ln_k1_ref | k_k1_ref | E1_J_per_mol | E1_kJ_per_mol | n1_CO2 | n1_H2 | ln_k2_ref | k_k2_ref | E2_J_per_mol | E2_kJ_per_mol | n2_CO2 | n2_H2 | ln_k1f_ref | k_k1f_ref | E1f_J_per_mol | E1f_kJ_per_mol | n1f_CO2 | n1f_H2 | ln_k1r_ref | k_k1r_ref | E1r_J_per_mol | E1r_kJ_per_mol | n1r_CH3OH | n1r_H2O | ln_k2f_ref | k_k2f_ref | E2f_J_per_mol | E2f_kJ_per_mol | n2f_CO2 | n2f_H2 | ln_k2r_ref | k_k2r_ref | E2r_J_per_mol | E2r_kJ_per_mol | n2r_CO | n2r_H2O
simple_powerlaw | 12000 | 504.0196 | 23 | 0.2063509 | 0.1031755 | -5.933723 | 0.002648602 | 7285.688 | 7.285688 | 0.1811677 | 0.4606034 | -5.603796 | 0.003683854 | 48885.45 | 48.88545 | 0.3748455 | -0.2650913
one_minus_beta | 12000 | 504.0196 | 23 | 0.8117738 | 0.4058869 | -5.444856 | 0.004318462 | 58201.95 | 58.20195 | -0.02352938 | 0.2782451 | -4.805253 | 0.008186627 | 96506.73 | 96.50673 | 0.4002163 | -0.2635485
rf_minus_rr | 12000 | 504.0196 | 23 | 0.04025229 | 0.01545036 | [12 empty] | -5.028069 | 0.006551451 | 59900.83 | 59.90083 | 0.0699641 | 0.3444233 | -4.726009 | 0.00886177 | 83246.5 | 83.2465 | -0.006853755 | 0.288228 | -5.509507 | 0.004048101 | 87025.21 | 87.02521 | 0.3040164 | -0.07172581 | -5.457249 | 0.004265274 | 147087.2 | 147.0872 | 0.3059035 | 0.4512724

## metrics
model | species | R2 | RMSE | MRE_%
simple_powerlaw | CH3OH | 0.8181305 | 0.0003237648 | 5.578059
simple_powerlaw | CO | 0.9602584 | 0.0002098643 | 5.058009
one_minus_beta | CH3OH | 0.7298082 | 0.000394626 | 7.40244
one_minus_beta | CO | 0.7063245 | 0.0005704923 | 12.70785
rf_minus_rr | CH3OH | 0.978229 | 0.0001120183 | 1.623643
rf_minus_rr | CO | 0.9922541 | 9.265155e-05 | 2.423609

## fit_results
HC | p | GHSV | T | XCO2 | fCO2 | fH2 | fCH3OH | fH2O | fCO | KfA | KfB | KfC | rCH3OH | rCO | rCO2 | model | Tave | rCH3OH_pred | rCO_pred | err_CH3OH_% | err_CO_%
3 | 3 | 12000 | 493.15 | 0.145 | 0.5842134 | 2.271595 | 0.06073996 | 0.07304411 | 0.04668894 | 0.004529331 | 0.006785745 | 0.678981 | 0.003386786 | 0.001791786 | 0.005178571 | simple_powerlaw | 504.0196 | 0.003374522 | 0.001873604 | -0.3621118 | 4.566323
3 | 3 | 12000 | 503.15 | 0.182 | 0.5733326 | 2.23122 | 0.06905616 | 0.09097333 | 0.0700902 | 0.003438102 | 0.008230256 | 0.4248913 | 0.0038025 | 0.0026975 | 0.0065 | simple_powerlaw | 504.0196 | 0.003455276 | 0.002369141 | -9.131465 | -12.1727
3 | 4 | 12000 | 493.15 | 0.166 | 0.7342596 | 3.073129 | 0.09172996 | 0.09353066 | 0.06799547 | 0.004529331 | 0.006785745 | 0.678981 | 0.004096643 | 0.001831929 | 0.005928571 | simple_powerlaw | 504.0196 | 0.004042522 | 0.001884077 | -1.321105 | 2.846643
3 | 5 | 12000 | 493.15 | 0.181 | 0.8687157 | 3.911234 | 0.1199569 | 0.1059547 | 0.09231376 | 0.004529331 | 0.006785745 | 0.678981 | 0.004596107 | 0.001868179 | 0.006464286 | simple_powerlaw | 504.0196 | 0.00465718 | 0.001882388 | 1.328805 | 0.7605889
3 | 6 | 12000 | 493.15 | 0.194 | 0.988226 | 4.785125 | 0.1459079 | 0.1121382 | 0.1210426 | 0.004529331 | 0.006785745 | 0.678981 | 0.005009357 | 0.001919214 | 0.006928571 | simple_powerlaw | 504.0196 | 0.005231232 | 0.001872733 | 4.429214 | -2.421895
4 | 3 | 12000 | 493.15 | 0.176 | 0.4646205 | 2.436393 | 0.06088905 | 0.07139935 | 0.04280233 | 0.004529331 | 0.006785745 | 0.678981 | 0.003394553 | 0.001641876 | 0.005036429 | simple_powerlaw | 504.0196 | 0.003343496 | 0.001687826 | -1.504083 | 2.79866
4 | 4 | 12000 | 493.15 | 0.198 | 0.5870569 | 3.303825 | 0.088769 | 0.09036678 | 0.06299404 | 0.004529331 | 0.006785745 | 0.678981 | 0.0039661875 | 0.001699795 | 0.005665982 | simple_powerlaw | 504.0196 | 0.004013544 | 0.00169958 | 1.194014 | -0.01261887
2 | 3 | 12000 | 493.15 | 0.108 | 0.767032 | 2.001387 | 0.05748256 | 0.07247342 | 0.0502452 | 0.004529331 | 0.006785745 | 0.678981 | 0.003209143 | 0.001933714 | 0.005142857 | simple_powerlaw | 504.0196 | 0.003344265 | 0.002145756 | 4.210545 | 10.96553
2 | 3 | 12000 | 503.15 | 0.136 | 0.7633655 | 1.960114 | 0.06445354 | 0.09045439 | 0.07559094 | 0.003438102 | 0.008230256 | 0.4248913 | 0.003555429 | 0.002920762 | 0.00647619 | simple_powerlaw | 504.0196 | 0.003428408 | 0.002729658 | -3.572572 | -6.542933
2 | 3 | 12000 | 513.15 | 0.157 | 0.7604845 | 1.93041 | 0.06755654 | 0.1042248 | 0.09729286 | 0.002634167 | 0.009903267 | 0.2705127 | 0.003693238 | 0.003782952 | 0.00747619 | simple_powerlaw | 504.0196 | 0.003519491 | 0.003436757 | -4.70447 | -9.151454
2 | 3 | 12000 | 523.15 | 0.169 | 0.7598279 | 1.916361 | 0.0651227 | 0.1129782 | 0.1147735 | 0.002036102 | 0.01182747 | 0.1750574 | 0.003540952 | 0.004506667 | 0.008047619 | simple_powerlaw | 504.0196 | 0.003623486 | 0.004285154 | 2.33082 | -4.915219
2 | 3 | 12000 | 533.15 | 0.174 | 0.761017 | 1.914667 | 0.058191 | 0.1178081 | 0.1289845 | 0.001587063 | 0.0140261 | 0.115048 | 0.003156857 | 0.005128857 | 0.008285714 | simple_powerlaw | 504.0196 | 0.003738667 | 0.005295073 | 18.43003 | 3.240791
2 | 4 | 12000 | 493.15 | 0.121 | 0.9529979 | 2.71189 | 0.08360447 | 0.09125606 | 0.07464179 | 0.004529331 | 0.006785745 | 0.678981 | 0.003739476 | 0.002022429 | 0.005761905 | simple_powerlaw | 504.0196 | 0.004000861 | 0.002147552 | 6.989875 | 6.186814
2 | 4 | 12000 | 503.15 | 0.151 | 0.9549604 | 2.64632 | 0.09630003 | 0.1120525 | 0.1083134 | 0.003438102 | 0.008230256 | 0.4248913 | 0.004242381 | 0.002948095 | 0.007190476 | simple_powerlaw | 504.0196 | 0.00409974 | 0.002741609 | -3.362286 | -7.004053
2 | 4 | 12000 | 513.15 | 0.173 | 0.9580238 | 2.597341 | 0.1048986 | 0.1279789 | 0.1341768 | 0.002634167 | 0.009903267 | 0.2705127 | 0.004563905 | 0.00367419 | 0.008238095 | simple_powerlaw | 504.0196 | 0.004207369 | 0.003463983 | -7.812068 | -5.721182
2 | 4 | 12000 | 523.15 | 0.186 | 0.9634539 | 2.569029 | 0.1074863 | 0.1391194 | 0.1529341 | 0.002036102 | 0.01182747 | 0.1750574 | 0.004632286 | 0.004224857 | 0.008857143 | simple_powerlaw | 504.0196 | 0.00432951 | 0.004333861 | -6.536203 | 2.58006
2 | 4 | 12000 | 533.15 | 0.192 | 0.969924 | 2.560172 | 0.1029068 | 0.1463842 | 0.1689945 | 0.001587063 | 0.0140261 | 0.115048 | 0.004406857 | 0.004726857 | 0.009142857 | simple_powerlaw | 504.0196 | 0.004465999 | 0.005369221 | 1.342051 | 13.58965
2 | 5 | 12000 | 493.15 | 0.135 | 1.110882 | 3.440491 | 0.1132119 | 0.1053412 | 0.1027861 | 0.004529331 | 0.006785745 | 0.678981 | 0.004339286 | 0.002089286 | 0.006428571 | simple_powerlaw | 504.0196 | 0.004590051 | 0.002135516 | 5.778945 | 2.21272
2 | 5 | 12000 | 503.15 | 0.167 | 1.120861 | 3.343882 | 0.1330364 | 0.1269249 | 0.1440645 | 0.003438102 | 0.008230256 | 0.4248913 | 0.00501 | 0.002942381 | 0.007952381 | simple_powerlaw | 504.0196 | 0.004700681 | 0.002736192 | -6.174032 | -7.007544
2 | 5 | 12000 | 513.15 | 0.19 | 1.132365 | 3.269033 | 0.1492759 | 0.1435576 | 0.1709806 | 0.002634167 | 0.009903267 | 0.2705127 | 0.005537143 | 0.003510476 | 0.009047619 | simple_powerlaw | 504.0196 | 0.004821421 | 0.003469871 | -12.92583 | -1.156681
2 | 6 | 12000 | 493.15 | 0.149 | 1.244881 | 4.187023 | 0.1456994 | 0.1134608 | 0.1319213 | 0.004529331 | 0.006785745 | 0.678981 | 0.005002143 | 0.002093095 | 0.007095238 | simple_powerlaw | 504.0196 | 0.005129328 | 0.002115604 | 2.542621 | 1.075368
2 | 6 | 12000 | 503.15 | 0.187 | 1.262667 | 4.035563 | 0.1778956 | 0.1350934 | 0.1830241 | 0.003438102 | 0.008230256 | 0.4248913 | 0.005992905 | 0.002911857 | 0.008904762 | simple_powerlaw | 504.0196 | 0.005237736 | 0.00272204 | -12.60104 | -6.51877
2 | 7 | 12000 | 493.15 | 0.151 | 1.36206 | 5.012468 | 0.16296 | 0.1120394 | 0.1580349 | 0.004529331 | 0.006785745 | 0.678981 | 0.005162762 | 0.002027714 | 0.007190476 | simple_powerlaw | 504.0196 | 0.005664126 | 0.002086234 | 9.71116 | 2.886003
3 | 3 | 12000 | 493.15 | 0.145 | 0.5842134 | 2.271595 | 0.06073996 | 0.07304411 | 0.04668894 | 0.004529331 | 0.006785745 | 0.678981 | 0.003386786 | 0.001791786 | 0.005178571 | one_minus_beta | 504.0196 | 0.003467236 | 0.001988978 | 2.375411 | 11.00536
3 | 3 | 12000 | 503.15 | 0.182 | 0.5733326 | 2.23122 | 0.06905616 | 0.09097333 | 0.0700902 | 0.003438102 | 0.008230256 | 0.4248913 | 0.0038025 | 0.0026975 | 0.0065 | one_minus_beta | 504.0196 | 0.003808086 | 0.002009898 | 0.146892 | -25.49034
3 | 4 | 12000 | 493.15 | 0.166 | 0.7342596 | 3.073129 | 0.09172996 | 0.09353066 | 0.06799547 | 0.004529331 | 0.006785745 | 0.678981 | 0.004096643 | 0.001831929 | 0.005928571 | one_minus_beta | 504.0196 | 0.003988222 | 0.001893978 | -2.646574 | 3.38711
3 | 5 | 12000 | 493.15 | 0.181 | 0.8687157 | 3.911234 | 0.1199569 | 0.1059547 | 0.09231376 | 0.004529331 | 0.006785745 | 0.678981 | 0.004596107 | 0.001868179 | 0.006464286 | one_minus_beta | 504.0196 | 0.0044109 | 0.001872189 | -4.029647 | 0.2146607
3 | 6 | 12000 | 493.15 | 0.194 | 0.988226 | 4.785125 | 0.1459079 | 0.1121382 | 0.1210426 | 0.004529331 | 0.006785745 | 0.678981 | 0.005009357 | 0.001919214 | 0.006928571 | one_minus_beta | 504.0196 | 0.004752753 | 0.001873237 | -5.122494 | -2.395652
4 | 3 | 12000 | 493.15 | 0.176 | 0.4646205 | 2.436393 | 0.06088905 | 0.07139935 | 0.04280233 | 0.004529331 | 0.006785745 | 0.678981 | 0.003394553 | 0.001641876 | 0.005036429 | one_minus_beta | 504.0196 | 0.003555393 | 0.00172667 | 4.738173 | 5.164497
4 | 4 | 12000 | 493.15 | 0.198 | 0.5870569 | 3.303825 | 0.088769 | 0.09036678 | 0.06299404 | 0.004529331 | 0.006785745 | 0.678981 | 0.0039661875 | 0.001699795 | 0.005665982 | one_minus_beta | 504.0196 | 0.004114323 | 0.00164909 | 3.734952 | -2.982981
2 | 3 | 12000 | 493.15 | 0.108 | 0.767032 | 2.001387 | 0.05748256 | 0.07247342 | 0.0502452 | 0.004529331 | 0.006785745 | 0.678981 | 0.003209143 | 0.001933714 | 0.005142857 | one_minus_beta | 504.0196 | 0.003300435 | 0.002400771 | 2.844751 | 24.15333
2 | 3 | 12000 | 503.15 | 0.136 | 0.7633655 | 1.960114 | 0.06445354 | 0.09045439 | 0.07559094 | 0.003438102 | 0.008230256 | 0.4248913 | 0.003555429 | 0.002920762 | 0.00647619 | one_minus_beta | 504.0196 | 0.003607416 | 0.002630231 | 1.462194 | -9.947098
2 | 3 | 12000 | 513.15 | 0.157 | 0.7604845 | 1.93041 | 0.06755654 | 0.1042248 | 0.09729286 | 0.002634167 | 0.009903267 | 0.2705127 | 0.003693238 | 0.003782952 | 0.00747619 | one_minus_beta | 504.0196 | 0.003417336 | 0.00281149 | -7.47046 | -25.68001
2 | 3 | 12000 | 523.15 | 0.169 | 0.7598279 | 1.916361 | 0.0651227 | 0.1129782 | 0.1147735 | 0.002036102 | 0.01182747 | 0.1750574 | 0.003540952 | 0.004506667 | 0.008047619 | one_minus_beta | 504.0196 | 0.002806671 | 0.003543844 | -20.73684 | -21.36441
2 | 3 | 12000 | 533.15 | 0.174 | 0.761017 | 1.914667 | 0.058191 | 0.1178081 | 0.1289845 | 0.001587063 | 0.0140261 | 0.115048 | 0.003156857 | 0.005128857 | 0.008285714 | one_minus_beta | 504.0196 | 0.002128098 | 0.005582353 | -32.58807 | 8.842041
2 | 4 | 12000 | 493.15 | 0.121 | 0.9529979 | 2.71189 | 0.08360447 | 0.09125606 | 0.07464179 | 0.004529331 | 0.006785745 | 0.678981 | 0.003739476 | 0.002022429 | 0.005761905 | one_minus_beta | 504.0196 | 0.003829388 | 0.002272862 | 2.404391 | 12.38281
2 | 4 | 12000 | 503.15 | 0.151 | 0.9549604 | 2.64632 | 0.09630003 | 0.1120525 | 0.1083134 | 0.003438102 | 0.008230256 | 0.4248913 | 0.004242381 | 0.002948095 | 0.007190476 | one_minus_beta | 504.0196 | 0.004551894 | 0.0024889 | 7.295737 | -15.576
2 | 4 | 12000 | 513.15 | 0.173 | 0.9580238 | 2.597341 | 0.1048986 | 0.1279789 | 0.1341768 | 0.002634167 | 0.009903267 | 0.2705127 | 0.004563905 | 0.00367419 | 0.008238095 | one_minus_beta | 504.0196 | 0.005026764 | 0.002857797 | 10.14173 | -22.21968
2 | 4 | 12000 | 523.15 | 0.186 | 0.9634539 | 2.569029 | 0.1074863 | 0.1391194 | 0.1529341 | 0.002036102 | 0.01182747 | 0.1750574 | 0.004632286 | 0.004224857 | 0.008857143 | one_minus_beta | 504.0196 | 0.005140306 | 0.003989218 | 10.96694 | -5.577448
2 | 4 | 12000 | 533.15 | 0.192 | 0.969924 | 2.560172 | 0.1029068 | 0.1463842 | 0.1689945 | 0.001587063 | 0.0140261 | 0.115048 | 0.004406857 | 0.004726857 | 0.009142857 | one_minus_beta | 504.0196 | 0.00499754 | 0.006436539 | 13.40372 | 36.16953
2 | 5 | 12000 | 493.15 | 0.135 | 1.110882 | 3.440491 | 0.1132119 | 0.1053412 | 0.1027861 | 0.004529331 | 0.006785745 | 0.678981 | 0.004339286 | 0.002089286 | 0.006428571 | one_minus_beta | 504.0196 | 0.004212885 | 0.002161813 | -2.912931 | 3.471398
2 | 5 | 12000 | 503.15 | 0.167 | 1.120861 | 3.343882 | 0.1330364 | 0.1269249 | 0.1440645 | 0.003438102 | 0.008230256 | 0.4248913 | 0.00501 | 0.002942381 | 0.007952381 | one_minus_beta | 504.0196 | 0.00519369 | 0.002439627 | 3.666466 | -17.08665
2 | 5 | 12000 | 513.15 | 0.19 | 1.132365 | 3.269033 | 0.1492759 | 0.1435576 | 0.1709806 | 0.002634167 | 0.009903267 | 0.2705127 | 0.005537143 | 0.003510476 | 0.009047619 | one_minus_beta | 504.0196 | 0.006088736 | 0.003134617 | 9.961694 | -10.70678
2 | 6 | 12000 | 493.15 | 0.149 | 1.244881 | 4.187023 | 0.1456994 | 0.1134608 | 0.1319213 | 0.004529331 | 0.006785745 | 0.678981 | 0.005002143 | 0.002093095 | 0.007095238 | one_minus_beta | 504.0196 | 0.00452361 | 0.002127501 | -9.566555 | 1.643775
2 | 6 | 12000 | 503.15 | 0.187 | 1.262667 | 4.035563 | 0.1778956 | 0.1350934 | 0.1830241 | 0.003438102 | 0.008230256 | 0.4248913 | 0.005992905 | 0.002911857 | 0.008904762 | one_minus_beta | 504.0196 | 0.005661047 | 0.002454204 | -5.537505 | -15.71688
2 | 7 | 12000 | 493.15 | 0.151 | 1.36206 | 5.012468 | 0.16296 | 0.1120394 | 0.1580349 | 0.004529331 | 0.006785745 | 0.678981 | 0.005162762 | 0.002027714 | 0.007190476 | one_minus_beta | 504.0196 | 0.004827079 | 0.002252832 | -6.502009 | 11.10206
3 | 3 | 12000 | 493.15 | 0.145 | 0.5842134 | 2.271595 | 0.06073996 | 0.07304411 | 0.04668894 | 0.004529331 | 0.006785745 | 0.678981 | 0.003386786 | 0.001791786 | 0.005178571 | rf_minus_rr | 504.0196 | 0.003365554 | 0.001814279 | -0.6269013 | 1.255342
3 | 3 | 12000 | 503.15 | 0.182 | 0.5733326 | 2.23122 | 0.06905616 | 0.09097333 | 0.0700902 | 0.003438102 | 0.008230256 | 0.4248913 | 0.0038025 | 0.0026975 | 0.0065 | rf_minus_rr | 504.0196 | 0.003734835 | 0.002509778 | -1.779479 | -6.959107
3 | 4 | 12000 | 493.15 | 0.166 | 0.7342596 | 3.073129 | 0.09172996 | 0.09353066 | 0.06799547 | 0.004529331 | 0.006785745 | 0.678981 | 0.004096643 | 0.001831929 | 0.005928571 | rf_minus_rr | 504.0196 | 0.003950643 | 0.001854568 | -3.563879 | 1.23585
3 | 5 | 12000 | 493.15 | 0.181 | 0.8687157 | 3.911234 | 0.1199569 | 0.1059547 | 0.09231376 | 0.004529331 | 0.006785745 | 0.678981 | 0.004596107 | 0.001868179 | 0.006464286 | rf_minus_rr | 504.0196 | 0.00453381 | 0.001880615 | -1.355422 | 0.6656987
3 | 6 | 12000 | 493.15 | 0.194 | 0.988226 | 4.785125 | 0.1459079 | 0.1121382 | 0.1210426 | 0.004529331 | 0.006785745 | 0.678981 | 0.005009357 | 0.001919214 | 0.006928571 | rf_minus_rr | 504.0196 | 0.005106055 | 0.001896814 | 1.930349 | -1.167161
4 | 3 | 12000 | 493.15 | 0.176 | 0.4646205 | 2.436393 | 0.06088905 | 0.07139935 | 0.04280233 | 0.004529331 | 0.006785745 | 0.678981 | 0.003394553 | 0.001641876 | 0.005036429 | rf_minus_rr | 504.0196 | 0.003433203 | 0.001675305 | 1.138604 | 2.036052
4 | 4 | 12000 | 493.15 | 0.198 | 0.5870569 | 3.303825 | 0.088769 | 0.09036678 | 0.06299404 | 0.004529331 | 0.006785745 | 0.678981 | 0.0039661875 | 0.001699795 | 0.005665982 | rf_minus_rr | 504.0196 | 0.004043168 | 0.001714013 | 1.940923 | 0.8364783
2 | 3 | 12000 | 493.15 | 0.108 | 0.767032 | 2.001387 | 0.05748256 | 0.07247342 | 0.0502452 | 0.004529331 | 0.006785745 | 0.678981 | 0.003209143 | 0.001933714 | 0.005142857 | rf_minus_rr | 504.0196 | 0.003222466 | 0.00200707 | 0.4151601 | 3.793511
2 | 3 | 12000 | 503.15 | 0.136 | 0.7633655 | 1.960114 | 0.06445354 | 0.09045439 | 0.07559094 | 0.003438102 | 0.008230256 | 0.4248913 | 0.003555429 | 0.002920762 | 0.00647619 | rf_minus_rr | 504.0196 | 0.003543101 | 0.002812057 | -0.3467184 | -3.721804
2 | 3 | 12000 | 513.15 | 0.157 | 0.7604845 | 1.93041 | 0.06755654 | 0.1042248 | 0.09729286 | 0.002634167 | 0.009903267 | 0.2705127 | 0.003693238 | 0.003782952 | 0.00747619 | rf_minus_rr | 504.0196 | 0.003696987 | 0.00373389 | 0.1015144 | -1.296922
2 | 3 | 12000 | 523.15 | 0.169 | 0.7598279 | 1.916361 | 0.0651227 | 0.1129782 | 0.1147735 | 0.002036102 | 0.01182747 | 0.1750574 | 0.003540952 | 0.004506667 | 0.008047619 | rf_minus_rr | 504.0196 | 0.003602835 | 0.004627323 | 1.747622 | 2.677294
2 | 3 | 12000 | 533.15 | 0.174 | 0.761017 | 1.914667 | 0.058191 | 0.1178081 | 0.1289845 | 0.001587063 | 0.0140261 | 0.115048 | 0.003156857 | 0.005128857 | 0.008285714 | rf_minus_rr | 504.0196 | 0.003111537 | 0.005149626 | -1.435595 | 0.4049466
2 | 4 | 12000 | 493.15 | 0.121 | 0.9529979 | 2.71189 | 0.08360447 | 0.09125606 | 0.07464179 | 0.004529331 | 0.006785745 | 0.678981 | 0.003739476 | 0.002022429 | 0.005761905 | rf_minus_rr | 504.0196 | 0.003800664 | 0.00204782 | 1.636279 | 1.255507
2 | 4 | 12000 | 503.15 | 0.151 | 0.9549604 | 2.64632 | 0.09630003 | 0.1120525 | 0.1083134 | 0.003438102 | 0.008230256 | 0.4248913 | 0.004242381 | 0.002948095 | 0.007190476 | rf_minus_rr | 504.0196 | 0.004277793 | 0.002833991 | 0.8347193 | -3.870434
2 | 4 | 12000 | 513.15 | 0.173 | 0.9580238 | 2.597341 | 0.1048986 | 0.1279789 | 0.1341768 | 0.002634167 | 0.009903267 | 0.2705127 | 0.004563905 | 0.00367419 | 0.008238095 | rf_minus_rr | 504.0196 | 0.004616292 | 0.003695455 | 1.147863 | 0.5787499
2 | 4 | 12000 | 523.15 | 0.186 | 0.9634539 | 2.569029 | 0.1074863 | 0.1391194 | 0.1529341 | 0.002036102 | 0.01182747 | 0.1750574 | 0.004632286 | 0.004224857 | 0.008857143 | rf_minus_rr | 504.0196 | 0.004715152 | 0.004434565 | 1.788876 | 4.963658
2 | 4 | 12000 | 533.15 | 0.192 | 0.969924 | 2.560172 | 0.1029068 | 0.1463842 | 0.1689945 | 0.001587063 | 0.0140261 | 0.115048 | 0.004406857 | 0.004726857 | 0.009142857 | rf_minus_rr | 504.0196 | 0.004418074 | 0.004580337 | 0.2545223 | -3.099747
2 | 5 | 12000 | 493.15 | 0.135 | 1.110882 | 3.440491 | 0.1132119 | 0.1053412 | 0.1027861 | 0.004529331 | 0.006785745 | 0.678981 | 0.004339286 | 0.002089286 | 0.006428571 | rf_minus_rr | 504.0196 | 0.004336226 | 0.002064921 | -0.07050192 | -1.166169
2 | 5 | 12000 | 503.15 | 0.167 | 1.120861 | 3.343882 | 0.1330364 | 0.1269249 | 0.1440645 | 0.003438102 | 0.008230256 | 0.4248913 | 0.00501 | 0.002942381 | 0.007952381 | rf_minus_rr | 504.0196 | 0.004975419 | 0.002833596 | -0.6902396 | -3.697173
2 | 5 | 12000 | 513.15 | 0.19 | 1.132365 | 3.269033 | 0.1492759 | 0.1435576 | 0.1709806 | 0.002634167 | 0.009903267 | 0.2705127 | 0.005537143 | 0.003510476 | 0.009047619 | rf_minus_rr | 504.0196 | 0.005509228 | 0.003655281 | -0.504146 | 4.124945
2 | 6 | 12000 | 493.15 | 0.149 | 1.244881 | 4.187023 | 0.1456994 | 0.1134608 | 0.1319213 | 0.004529331 | 0.006785745 | 0.678981 | 0.005002143 | 0.002093095 | 0.007095238 | rf_minus_rr | 504.0196 | 0.004854824 | 0.002073884 | -2.945111 | -0.9178281
2 | 6 | 12000 | 503.15 | 0.187 | 1.262667 | 4.035563 | 0.1778956 | 0.1350934 | 0.1830241 | 0.003438102 | 0.008230256 | 0.4248913 | 0.005992905 | 0.002911857 | 0.008904762 | rf_minus_rr | 504.0196 | 0.005638662 | 0.002825577 | -5.911033 | -2.963063
2 | 7 | 12000 | 493.15 | 0.151 | 1.36206 | 5.012468 | 0.16296 | 0.1120394 | 0.1580349 | 0.004529331 | 0.006785745 | 0.678981 | 0.005162762 | 0.002027714 | 0.007190476 | rf_minus_rr | 504.0196 | 0.005430106 | 0.002089673 | 5.178322 | 3.055574