## Sheet1
fit | Tave_K | ln_k1_ref | k1_ref_at_Tave | E1_J_per_mol | E1_kJ_per_mol | n1_CO2 | n1_H2 | ln_k2_ref | k2_ref_at_Tave | E2_J_per_mol | E2_kJ_per_mol | n2_CO2 | n2_H2
GHSV_4000 | 507.15 | -6.714647 | 0.001213014 | -5037.547 | -5.037547 | 0.2391932 | 0.3676714 | -6.366065 | 0.001718909 | 29911.7 | 29.9117 | 0.223809 | -0.5104333
GHSV_8000 | 505.65 | -6.343256 | 0.001758567 | 6736.854 | 6.736854 | 0.11515 | 0.5521288 | -5.813045 | 0.002988316 | 37024.69 | 37.02469 | 0.3250611 | -0.3549395
GHSV_12000 | 504.0196 | -5.931219 | 0.002655243 | 8230.286 | 8.230286 | 0.1849876 | 0.4662028 | -5.584917 | 0.003754062 | 48972.84 | 48.97284 | 0.3787955 | -0.2770656