## Sheet1
model | Tave | ln_k1_ref | k1_ref_at_Tave | E1_J_per_mol | E1_kJ_per_mol | n1_A | n1_B | ln_k2f_ref | k2f_ref_at_Tave | E2f_J_per_mol | E2f_kJ_per_mol | n2_A | n2_B | n2_C | n2_D
hybrid_meoh_beta_rwgs_reversible | 513.15 | -4.995115 | 0.006770944 | 44782.21 | 44.78221 | 0 | 0.05592326 | -5.492006 | 0.004119573 | 44992.01 | 44.99201 | 0.3219376 | 0 | 0.1835135 | 2.739357