## Sheet1
H/C | p | GHSV | T | fCO2 | fH2 | fCH3OH | fH2O | fCO | rMeOH | rCO | rCO2 | hybrid_meoh_beta_rwgs_reversible_rMeOH_pred | hybrid_meoh_beta_rwgs_reversible_rCO_pred | hybrid_meoh_beta_rwgs_reversible_rel_error_rMeOH_% | hybrid_meoh_beta_rwgs_reversible_rel_error_rCO_%
3 | 3 | 12000 | 493.15 | 0.5842134 | 2.271595 | 0.06073996 | 0.07304411 | 0.04668894 | 0.003386786 | 0.001791786 | 0.005178571 | 0.003968787 | 0.002085331 | 17.18448 | 16.38281
3 | 3 | 12000 | 503.15 | 0.5733326 | 2.23122 | 0.06905616 | 0.09097333 | 0.0700902 | 0.0038025 | 0.0026975 | 0.0065 | 0.004098981 | 0.002442348 | 7.796991 | 9.458821
3 | 3 | 12000 | 513.15 | 0.5664006 | 2.203636 | 0.0734678 | 0.1037084 | 0.08753465 | 0.004006929 | 0.003385929 | 0.007392857 | 0.003699582 | 0.00289491 | 7.670367 | 14.50173
3 | 3 | 12000 | 523.15 | 0.5634561 | 2.190742 | 0.07187326 | 0.1114089 | 0.1014557 | 0.003897143 | 0.00396 | 0.007857143 | 0.002906696 | 0.003503754 | 25.4147 | 11.52137
3 | 3 | 12000 | 533.15 | 0.5641021 | 2.190252 | 0.06508014 | 0.1148086 | 0.112457 | 0.003520214 | 0.004444071 | 0.007964286 | 0.002157322 | 0.004311596 | 38.71619 | 2.980957
3 | 4 | 12000 | 493.15 | 0.7342596 | 3.073129 | 0.09172996 | 0.09353066 | 0.06799547 | 0.004096643 | 0.001831929 | 0.005928571 | 0.004291509 | 0.002065019 | 4.756723 | 12.72377
3 | 4 | 12000 | 503.15 | 0.7245391 | 3.009896 | 0.1067492 | 0.1139216 | 0.09727869 | 0.004693036 | 0.002628393 | 0.007321429 | 0.004798821 | 0.002322107 | 2.254081 | 11.65296
3 | 4 | 12000 | 513.15 | 0.7193699 | 2.963185 | 0.1180135 | 0.129122 | 0.1166659 | 0.005120571 | 0.003165143 | 0.008285714 | 0.004971233 | 0.002675708 | 2.916449 | 15.46329
3 | 4 | 12000 | 523.15 | 0.7186455 | 2.93752 | 0.1215599 | 0.1394537 | 0.1312776 | 0.005222286 | 0.003590321 | 0.008821429 | 0.004772194 | 0.00320068 | 8.618663 | 10.85255
3 | 4 | 12000 | 533.15 | 0.7220781 | 2.931895 | 0.1163362 | 0.145355 | 0.1439973 | 0.004966214 | 0.003989107 | 0.008964286 | 0.004418904 | 0.003957781 | 11.02068 | 0.7852953
3 | 5 | 12000 | 493.15 | 0.8687157 | 3.911234 | 0.1199569 | 0.1059547 | 0.09231376 | 0.004596107 | 0.001868179 | 0.006464286 | 0.004516394 | 0.00202114 | 1.734373 | 8.187736
3 | 5 | 12000 | 503.15 | 0.861399 | 3.81802 | 0.1432684 | 0.127419 | 0.1267954 | 0.005391821 | 0.002572464 | 0.007964286 | 0.005267553 | 0.00220048 | 2.304749 | 14.46024
3 | 5 | 12000 | 513.15 | 0.8600377 | 3.7491 | 0.1618259 | 0.1434018 | 0.1457213 | 0.005997107 | 0.002967179 | 0.008964286 | 0.005873178 | 0.002495178 | 2.066483 | 15.90739
3 | 5 | 12000 | 523.15 | 0.8606325 | 3.697621 | 0.1746325 | 0.1565816 | 0.1606615 | 0.006387857 | 0.003290714 | 0.009678571 | 0.006155154 | 0.002905593 | 3.642895 | 11.70327
3 | 5 | 12000 | 533.15 | 0.8676219 | 3.685011 | 0.1720044 | 0.1648408 | 0.1742555 | 0.006229714 | 0.003617571 | 0.009857143 | 0.006354559 | 0.003576721 | 2.004017 | 1.129228
3 | 6 | 12000 | 493.15 | 0.988226 | 4.785125 | 0.1459079 | 0.1121382 | 0.1210426 | 0.005009357 | 0.001919214 | 0.006928571 | 0.004667197 | 0.002005634 | 6.830429 | 4.502861
3 | 6 | 12000 | 503.15 | 0.975875 | 4.619921 | 0.1887778 | 0.1358768 | 0.166825 | 0.006363 | 0.002637 | 0.009 | 0.0055229 | 0.002081103 | 13.2029 | 21.08065
3 | 6 | 12000 | 513.15 | 0.9797474 | 4.530797 | 0.2119639 | 0.1506241 | 0.1850481 | 0.007024821 | 0.002939464 | 0.009964286 | 0.00638793 | 0.002384116 | 9.066295 | 18.89285
3 | 6 | 12000 | 523.15 | 0.9924877 | 4.489152 | 0.2213078 | 0.1619636 | 0.1928658 | 0.007225 | 0.003096429 | 0.01032143 | 0.007235699 | 0.002876233 | 0.1480855 | 7.111275
3 | 6 | 12000 | 533.15 | 1.005326 | 4.466706 | 0.2231749 | 0.1719865 | 0.2026114 | 0.0071925 | 0.003297 | 0.0105 | 0.007968226 | 0.003509467 | 10.7852 | 6.44424
3 | 7 | 12000 | 493.15 | 1.074912 | 5.592376 | 0.1994982 | 0.1189376 | 0.1672011 | 0.006356679 | 0.002107607 | 0.008464286 | 0.004734839 | 0.001913692 | 25.51394 | 9.200722
3 | 7 | 12000 | 503.15 | 1.078236 | 5.429 | 0.2386582 | 0.1346397 | 0.201047 | 0.00746 | 0.00254 | 0.01 | 0.005714106 | 0.002177882 | 23.40341 | 14.25663
3 | 7 | 12000 | 513.15 | 1.09844 | 5.363668 | 0.2534322 | 0.1469486 | 0.2110713 | 0.0077645 | 0.002699786 | 0.01046429 | 0.006817386 | 0.002610352 | 12.19801 | 3.312638
3 | 7 | 12000 | 523.15 | 1.121252 | 5.328237 | 0.2603368 | 0.1584713 | 0.2156396 | 0.007833143 | 0.002799071 | 0.01064286 | 0.00800144 | 0.003160354 | 2.148529 | 12.90724
3 | 7 | 12000 | 533.15 | 1.138836 | 5.299199 | 0.2619364 | 0.1696323 | 0.2312297 | 0.007758964 | 0.003051643 | 0.01082143 | 0.009198947 | 0.003795678 | 18.55895 | 24.38145
4 | 3 | 12000 | 493.15 | 0.4646205 | 2.436393 | 0.06088905 | 0.07139935 | 0.04280233 | 0.003394553 | 0.001641876 | 0.005036429 | 0.003985284 | 0.001937836 | 17.40232 | 18.02572
4 | 3 | 12000 | 503.15 | 0.4516008 | 2.399817 | 0.06958282 | 0.08811898 | 0.06262741 | 0.003830318 | 0.002407985 | 0.006238304 | 0.004122563 | 0.002271671 | 7.629769 | 5.660912
4 | 3 | 12000 | 513.15 | 0.4430692 | 2.374937 | 0.07411382 | 0.09994915 | 0.07761815 | 0.00404070375 | 0.00299885 | 0.007039554 | 0.003739359 | 0.002696229 | 7.457741 | 10.09124
4 | 3 | 12000 | 523.15 | 0.4397124 | 2.363958 | 0.07246999 | 0.1066287 | 0.08935507 | 0.003928128125 | 0.003483434375 | 0.0074115625 | 0.003010065 | 0.003273956 | 23.37151 | 6.013567
4 | 3 | 12000 | 533.15 | 0.4395574 | 2.363392 | 0.0654437 | 0.1095705 | 0.1000914 | 0.003538778 | 0.003951135 | 0.007497411 | 0.002331402 | 0.00402667 | 34.11843 | 1.911724
4 | 4 | 12000 | 493.15 | 0.5870569 | 3.303825 | 0.088769 | 0.09036678 | 0.06299404 | 0.0039661875 | 0.001699795 | 0.005665982 | 0.004333649 | 0.001933657 | 9.264849 | 13.75825
4 | 4 | 12000 | 503.15 | 0.5699111 | 3.240041 | 0.1067126 | 0.1115779 | 0.08908819 | 0.004690975 | 0.00240581 | 0.007096786 | 0.004820855 | 0.002146723 | 2.76872 | 10.76924
4 | 4 | 12000 | 513.15 | 0.5639655 | 3.204682 | 0.1157282 | 0.1242508 | 0.1027367 | 0.005023237 | 0.002788951 | 0.0078121875 | 0.005101297 | 0.002520771 | 1.553978 | 9.615794
4 | 4 | 12000 | 523.15 | 0.5588137 | 3.176196 | 0.1215954 | 0.1351834 | 0.1156789 | 0.005223549 | 0.00316096 | 0.008384509 | 0.00484764 | 0.002984887 | 7.196425 | 5.570234
4 | 4 | 12000 | 533.15 | 0.5617621 | 3.174602 | 0.1157 | 0.13962 | 0.1253444 | 0.004938419 | 0.003469556 | 0.008441741 | 0.00464383 | 0.003726963 | 5.965231 | 7.419028
4 | 5 | 12000 | 493.15 | 0.6967895 | 4.200772 | 0.1192464 | 0.1039053 | 0.08393402 | 0.004568584 | 0.001698335 | 0.00626692 | 0.004539384 | 0.001882604 | 0.6391488 | 10.84996
4 | 5 | 12000 | 503.15 | 0.6816829 | 4.116909 | 0.1429373 | 0.1245706 | 0.1115522 | 0.005378906 | 0.002261585 | 0.007640491 | 0.005300935 | 0.002049976 | 1.449569 | 9.356685
4 | 5 | 12000 | 513.15 | 0.6724634 | 4.05131 | 0.1629598 | 0.1406487 | 0.1266975 | 0.00603802 | 0.002575418 | 0.0086134375 | 0.005897196 | 0.002304601 | 2.332275 | 10.51546
4 | 5 | 12000 | 523.15 | 0.6706971 | 4.012575 | 0.172937 | 0.1522462 | 0.1368699 | 0.006326069 | 0.002802458 | 0.009128527 | 0.006274879 | 0.002726466 | 0.8091875 | 2.711624
4 | 5 | 12000 | 533.15 | 0.6746076 | 3.999495 | 0.1707308 | 0.1600465 | 0.1488029 | 0.006184162 | 0.003087445 | 0.009271607 | 0.006520005 | 0.003357844 | 5.430695 | 8.758012
4 | 6 | 12000 | 493.15 | 0.8026232 | 5.152928 | 0.1423235 | 0.1083452 | 0.1015248 | 0.004884878 | 0.00161097 | 0.006495848 | 0.004698015 | 0.001911951 | 3.825342 | 18.68316
4 | 6 | 12000 | 503.15 | 0.7803599 | 5.009318 | 0.185833 | 0.1318907 | 0.1306965 | 0.006262112 | 0.002065165 | 0.008327277 | 0.005577157 | 0.001997314 | 10.93809 | 3.285499
4 | 6 | 12000 | 513.15 | 0.7714096 | 4.923296 | 0.2091891 | 0.1474501 | 0.1509782 | 0.006931328 | 0.002397512 | 0.009328839 | 0.006460662 | 0.002236828 | 6.790406 | 6.702085
4 | 6 | 12000 | 523.15 | 0.7798886 | 4.892946 | 0.2158302 | 0.1578588 | 0.1558371 | 0.007044075 | 0.002504135 | 0.009557768 | 0.007387305 | 0.002723829 | 4.872614 | 8.773246
4 | 6 | 12000 | 533.15 | 0.7865119 | 4.870461 | 0.2167847 | 0.1675142 | 0.1677595 | 0.006985755 | 0.002733979 | 0.009729464 | 0.0082058 | 0.003309166 | 17.46475 | 21.03845
4 | 7 | 12000 | 493.15 | 0.8934825 | 6.136033 | 0.1641233 | 0.1101824 | 0.1324767 | 0.005199941 | 0.001696532 | 0.006896473 | 0.004801198 | 0.001941076 | 7.668224 | 14.41431
4 | 7 | 12000 | 503.15 | 0.8686982 | 5.944564 | 0.2174258 | 0.1314551 | 0.1668562 | 0.006772594 | 0.002127004 | 0.008899598 | 0.005795477 | 0.002066082 | 14.42752 | 2.864236
4 | 7 | 12000 | 513.15 | 0.8721594 | 5.861248 | 0.2392432 | 0.1447435 | 0.1766784 | 0.007314411 | 0.002271973 | 0.009586384 | 0.006915234 | 0.002423215 | 5.457405 | 6.656879
4 | 7 | 12000 | 523.15 | 0.881575 | 5.80533 | 0.2543892 | 0.1566751 | 0.1770344 | 0.007648046 | 0.00230038875 | 0.009958393 | 0.008094438 | 0.002905669 | 5.836681 | 26.3121
4 | 7 | 12000 | 533.15 | 0.8910941 | 5.771531 | 0.258353 | 0.1676706 | 0.189402 | 0.007649505 | 0.002499042 | 0.01015871 | 0.009308076 | 0.00348225 | 21.68207 | 39.34343
2 | 3 | 12000 | 493.15 | 0.767032 | 2.001387 | 0.05748256 | 0.07247342 | 0.0502452 | 0.003209143 | 0.001933714 | 0.005142857 | 0.003910709 | 0.00229368 | 21.86147 | 18.61526
2 | 3 | 12000 | 503.15 | 0.7633655 | 1.960114 | 0.06445354 | 0.09045439 | 0.07559094 | 0.003555429 | 0.002920762 | 0.00647619 | 0.004023451 | 0.002712607 | 13.16361 | 7.126719
2 | 3 | 12000 | 513.15 | 0.7604845 | 1.93041 | 0.06755654 | 0.1042248 | 0.09729286 | 0.003693238 | 0.003782952 | 0.00747619 | 0.003592379 | 0.0032183 | 2.730921 | 14.92623
2 | 3 | 12000 | 523.15 | 0.7598279 | 1.916361 | 0.0651227 | 0.1129782 | 0.1147735 | 0.003540952 | 0.004506667 | 0.008047619 | 0.002782763 | 0.003883996 | 21.41202 | 13.81666
2 | 3 | 12000 | 533.15 | 0.761017 | 1.914667 | 0.058191 | 0.1178081 | 0.1289845 | 0.003156857 | 0.005128857 | 0.008285714 | 0.001991824 | 0.004748399 | 36.90485 | 7.417985
2 | 4 | 12000 | 493.15 | 0.9529979 | 2.71189 | 0.08360447 | 0.09125606 | 0.07464179 | 0.003739476 | 0.002022429 | 0.005761905 | 0.004262835 | 0.002295966 | 13.99552 | 13.52521
2 | 4 | 12000 | 503.15 | 0.9549604 | 2.64632 | 0.09630003 | 0.1120525 | 0.1083134 | 0.004242381 | 0.002948095 | 0.007190476 | 0.004774203 | 0.0026195 | 12.53593 | 11.14601
2 | 4 | 12000 | 513.15 | 0.9580238 | 2.597341 | 0.1048986 | 0.1279789 | 0.1341768 | 0.004563905 | 0.00367419 | 0.008238095 | 0.004973817 | 0.003032357 | 8.98162 | 17.4687
2 | 4 | 12000 | 523.15 | 0.9634539 | 2.569029 | 0.1074863 | 0.1391194 | 0.1529341 | 0.004632286 | 0.004224857 | 0.008857143 | 0.004801757 | 0.003620308 | 3.65848 | 14.30934
2 | 4 | 12000 | 533.15 | 0.969924 | 2.560172 | 0.1029068 | 0.1463842 | 0.1689945 | 0.004406857 | 0.004726857 | 0.009142857 | 0.004410039 | 0.004429414 | 0.07221186 | 6.292618
2 | 5 | 12000 | 493.15 | 1.110882 | 3.440491 | 0.1132119 | 0.1053412 | 0.1027861 | 0.004339286 | 0.002089286 | 0.006428571 | 0.00446415 | 0.002230527 | 2.87752 | 6.760282
2 | 5 | 12000 | 503.15 | 1.120861 | 3.343882 | 0.1330364 | 0.1269249 | 0.1440645 | 0.00501 | 0.002942381 | 0.007952381 | 0.00519077 | 0.002469474 | 3.608188 | 16.07224
2 | 5 | 12000 | 513.15 | 1.132365 | 3.269033 | 0.1492759 | 0.1435576 | 0.1709806 | 0.005537143 | 0.003510476 | 0.009047619 | 0.005746841 | 0.002811647 | 3.787124 | 19.90696
2 | 5 | 12000 | 523.15 | 1.14632 | 3.224368 | 0.1575352 | 0.1558169 | 0.1881555 | 0.005771 | 0.003895667 | 0.009666667 | 0.006063425 | 0.003340038 | 5.06715 | 14.26274
2 | 5 | 12000 | 533.15 | 1.159336 | 3.20486 | 0.1562946 | 0.1652894 | 0.2060078 | 0.00567 | 0.00432 | 0.01 | 0.006143955 | 0.004060171 | 8.358988 | 6.014571
2 | 6 | 12000 | 493.15 | 1.244881 | 4.187023 | 0.1456994 | 0.1134608 | 0.1319213 | 0.005002143 | 0.002093095 | 0.007095238 | 0.004600948 | 0.002179213 | 8.020458 | 4.114356
2 | 6 | 12000 | 503.15 | 1.262667 | 4.035563 | 0.1778956 | 0.1350934 | 0.1830241 | 0.005992905 | 0.002911857 | 0.008904762 | 0.005441475 | 0.002366309 | 9.201382 | 18.7354
2 | 6 | 12000 | 513.15 | 1.288368 | 3.95584 | 0.1956288 | 0.149082 | 0.2017708 | 0.006479429 | 0.003234857 | 0.009714286 | 0.006297115 | 0.002782193 | 2.813728 | 13.99333
2 | 6 | 12000 | 523.15 | 1.312735 | 3.8962 | 0.2083116 | 0.1614878 | 0.2155224 | 0.006798857 | 0.003486857 | 0.01028571 | 0.007029241 | 0.003323182 | 3.388562 | 4.694051
2 | 6 | 12000 | 533.15 | 1.334001 | 3.867294 | 0.2095621 | 0.1722174 | 0.2349301 | 0.006753714 | 0.003854714 | 0.01061905 | 0.007635982 | 0.004011801 | 13.06344 | 4.075177
2 | 7 | 12000 | 493.15 | 1.36206 | 5.012468 | 0.16296 | 0.1120394 | 0.1580349 | 0.005162762 | 0.002027714 | 0.007190476 | 0.004727071 | 0.002264882 | 8.439096 | 11.69632
2 | 7 | 12000 | 503.15 | 1.382152 | 4.747601 | 0.2160589 | 0.1340474 | 0.2406015 | 0.006729333 | 0.00308019 | 0.009809524 | 0.005654708 | 0.00243646 | 15.96927 | 20.89904
2 | 7 | 12000 | 513.15 | 1.422142 | 4.673265 | 0.231728 | 0.1465171 | 0.2512989 | 0.007078333 | 0.003255 | 0.01033333 | 0.006725269 | 0.00293883 | 4.987956 | 9.713369
2 | 7 | 12000 | 523.15 | 1.461458 | 4.629544 | 0.2408523 | 0.1581144 | 0.2537006 | 0.007230857 | 0.00333 | 0.01057143 | 0.007852987 | 0.003576492 | 8.603821 | 7.402165
2 | 7 | 12000 | 533.15 | 1.491493 | 4.59048 | 0.2433694 | 0.169604 | 0.2771006 | 0.007197143 | 0.003696714 | 0.01090476 | 0.008960734 | 0.004288519 | 24.50405 | 16.00893