## Sheet1
GHSV | p | model | Tave | ln_k1_ref | k1_ref_at_Tave | E1_J_per_mol | E1_kJ_per_mol | n1_A | n1_B | ln_k2_ref | k2_ref_at_Tave | E2_J_per_mol | E2_kJ_per_mol | n2_A | n2_B
4000 | 3 | simple_powerlaw | 513.15 | -6.878675 | 0.001029508 | 6.805481e-05 | 6.805481e-08 | -0.04471948 | 0.3740364 | -6.518373 | 0.001476069 | 31627.16 | 31.62716 | 0.5377144 | 0.008186052
4000 | 3 | powerlaw_with_1_minus_beta | 513.15 | -5.462851 | 0.004241446 | 67808.54 | 67.80854 | -0.01465299 | -0.04109419 | -4.015716 | 0.01803004 | 34512.72 | 34.51272 | -0.2398669 | -2
4000 | 4 | simple_powerlaw | 513.15 | -4.486711 | 0.01125761 | 0.000166669 | 1.66669e-07 | -0.9909698 | -2 | -6.200137 | 0.002029152 | 27879.89 | 27.87989 | 0.3406473 | -0.5930878
4000 | 4 | powerlaw_with_1_minus_beta | 513.15 | -3.837448 | 0.02154852 | 46172.28 | 46.17228 | -0.8947849 | -2 | -3.754679 | 0.02340795 | 31962.46 | 31.96246 | -0.2428609 | -2
4000 | 5 | simple_powerlaw | 513.15 | -3.648074 | 0.02604125 | 2569.625 | 2.569625 | -0.9659741 | -2 | -7.679632 | 0.0004621449 | 25837.39 | 25.83739 | 0.9442107 | 0.5719615
4000 | 5 | powerlaw_with_1_minus_beta | 513.15 | -3.253461 | 0.03864024 | 33386.42 | 33.38642 | -0.87957 | -2 | -3.584973 | 0.02773742 | 24935.99 | 24.93599 | 0.07933844 | -2
4000 | 6 | simple_powerlaw | 513.15 | -3.033981 | 0.04812366 | 6871.654 | 6.871654 | -0.9272801 | -2 | -5.534502 | 0.003948176 | 14318.09 | 14.31809 | 0.1813095 | -1.094434
4000 | 6 | powerlaw_with_1_minus_beta | 513.15 | -2.823322 | 0.05940823 | 23641.45 | 23.64145 | -0.8085586 | -2 | -3.478076 | 0.03086675 | 8550.926 | 8.550926 | -0.1237546 | -2
4000 | 7 | simple_powerlaw | 513.15 | -2.498317 | 0.08222323 | 8558.47 | 8.55847 | -0.99413 | -2 | -7.657165 | 0.0004726457 | 14134.22 | 14.13422 | 0.8690224 | 0.1744817
4000 | 7 | powerlaw_with_1_minus_beta | 513.15 | -2.380471 | 0.09250702 | 18705.64 | 18.70564 | -0.940074 | -2 | -5.07356 | 0.006260093 | 7030.069 | 7.030069 | 0.4848505 | -1.039141
8000 | 3 | simple_powerlaw | 513.15 | -5.889906 | 0.002767236 | 0.0001984035 | 1.984035e-07 | -0.400996 | -0.3941975 | -4.743428 | 0.008708744 | 34448.22 | 34.44822 | -0.2826903 | -2
8000 | 3 | powerlaw_with_1_minus_beta | 513.15 | -6.779167 | 0.001137222 | 89332.66 | 89.33266 | 0.8042098 | 2.783947 | -3.585127 | 0.02773314 | 67634.84 | 67.63484 | -0.3020899 | -2
8000 | 4 | simple_powerlaw | 513.15 | -4.137489 | 0.01596288 | 3327.704 | 3.327704 | -0.8758628 | -1.732397 | -4.543736 | 0.01063361 | 27939.9 | 27.9399 | -0.1406858 | -1.593157
8000 | 4 | powerlaw_with_1_minus_beta | 513.15 | -5.590223 | 0.003734194 | 53504.55 | 53.50455 | -0.01673252 | 0.3539128 | -3.078382 | 0.04603366 | 49571.18 | 49.57118 | -0.4330772 | -2
8000 | 5 | simple_powerlaw | 513.15 | -3.392118 | 0.03363736 | 9609.105 | 9.609105 | -0.8646742 | -1.736826 | -5.094278 | 0.006131731 | 23322.75 | 23.32275 | 0.2495875 | -0.8878628
8000 | 5 | powerlaw_with_1_minus_beta | 513.15 | -4.81093 | 0.008140286 | 41939.72 | 41.93972 | -0.2176661 | -0.3377694 | -2.736059 | 0.06482534 | 33101.8 | 33.1018 | -0.1065602 | -2
8000 | 6 | simple_powerlaw | 513.15 | -2.434761 | 0.0876187 | 11934.08 | 11.93408 | -0.9480179 | -1.999936 | -5.042584 | 0.006457042 | 17344.11 | 17.34411 | 0.2433176 | -0.8715791
8000 | 6 | powerlaw_with_1_minus_beta | 513.15 | -3.660392 | 0.02572244 | 30544.82 | 30.54482 | -0.4615268 | -1.06231 | -2.570005 | 0.07653515 | 17468.54 | 17.46854 | -0.1292579 | -2
8000 | 7 | simple_powerlaw | 513.15 | -1.901446 | 0.1493525 | 13200.64 | 13.20064 | -0.9815107 | -2 | -5.801097 | 0.003024235 | 14009.1 | 14.0091 | 0.5045307 | -0.4005419
8000 | 7 | powerlaw_with_1_minus_beta | 513.15 | -2.060909 | 0.1273382 | 22882.68 | 22.88268 | -0.8636299 | -1.849314 | -2.437135 | 0.08741093 | 7942.475 | 7.942475 | -0.09661693 | -1.999993
12000 | 3 | simple_powerlaw | 513.15 | -5.237595 | 0.005313017 | 0.006316649 | 6.316649e-06 | -0.5053496 | -0.8546892 | -4.42113 | 0.01202064 | 44736.26 | 44.73626 | -0.3660594 | -2
12000 | 3 | powerlaw_with_1_minus_beta | 513.15 | -6.609809 | 0.00134709 | 88159.7 | 88.1597 | 1.118324 | 3.061244 | -3.463317 | 0.03132569 | 95478.31 | 95.47831 | -0.5415169 | -2
12000 | 4 | simple_powerlaw | 513.15 | -4.477592 | 0.01136074 | 7580.801 | 7.580801 | -0.599344 | -1.014858 | -3.770426 | 0.02304225 | 35999.93 | 35.99993 | -0.3199609 | -2
12000 | 4 | powerlaw_with_1_minus_beta | 513.15 | -7.134262 | 0.0007973143 | 59738.84 | 59.73884 | 0.7188997 | 2.243152 | -2.796644 | 0.0610145 | 74586.78 | 74.58678 | -0.4260066 | -2
12000 | 5 | simple_powerlaw | 513.15 | -4.072474 | 0.0170352 | 13310.84 | 13.31084 | -0.5400477 | -0.9181834 | -3.295669 | 0.03704325 | 28280.57 | 28.28057 | -0.2708841 | -1.999987
12000 | 5 | powerlaw_with_1_minus_beta | 513.15 | -5.686025 | 0.003393052 | 44303.92 | 44.30392 | 0.1284735 | 0.5889505 | -2.392737 | 0.09137921 | 54221.37 | 54.22137 | -0.2513193 | -2
12000 | 6 | simple_powerlaw | 513.15 | -2.058554 | 0.1276384 | 11827.55 | 11.82755 | -0.9603504 | -2 | -2.964451 | 0.05158879 | 22140.8 | 22.1408 | -0.2571908 | -1.978547
12000 | 6 | powerlaw_with_1_minus_beta | 513.15 | -2.461878 | 0.08527463 | 28204.33 | 28.20433 | -0.7355437 | -1.622362 | -2.177809 | 0.1132895 | 35202.64 | 35.20264 | -0.1576622 | -2
12000 | 7 | simple_powerlaw | 513.15 | -1.52099 | 0.2184954 | 11915.61 | 11.91561 | -1.01121 | -2 | -2.594627 | 0.07467373 | 16234.38 | 16.23438 | -0.2466109 | -2
12000 | 7 | powerlaw_with_1_minus_beta | 513.15 | -1.42707 | 0.240011 | 20496.98 | 20.49698 | -0.9787112 | -2 | -1.95847 | 0.141074 | 19828.36 | 19.82836 | -0.1517875 | -2