## Sheet1
model | Tave | ln_k1_ref | k1_ref_at_Tave | E1_J_per_mol | E1_kJ_per_mol | n1_A | n1_B | ln_k2_ref | k2_ref_at_Tave | E2_J_per_mol | E2_kJ_per_mol | n2_A | n2_B
simple_powerlaw | 513.15 | -6.339288 | 0.001765559 | 12556.18 | 12.55618 | 0.1346876 | 0.6039427 | -5.515341 | 0.004024554 | 25104.04 | 25.10404 | 0.3338461 | -0.5588283
powerlaw_with_1_minus_beta | 513.15 | -5.215221 | 0.005433234 | 46090.6 | 46.0906 | -0.1116265 | -0.02244286 | -4.087311 | 0.01678431 | 40509.09 | 40.50909 | 0.144165 | -1.012248