## Sheet1
GHSV | model | Tave | ln_k1_ref | k1_ref_at_Tave | E1_J_per_mol | E1_kJ_per_mol | n1_A | n1_B | ln_k2_ref | k2_ref_at_Tave | E2_J_per_mol | E2_kJ_per_mol | n2_A | n2_B | ln_KCO | KCO | ln_KH2O | KH2O
4000 | simple_powerlaw | 513.15 | -6.901539 | 0.001006236 | 3412.057 | 3.412057 | 0.1679609 | 0.6120713 | -6.052616 | 0.002351703 | 22383.8 | 22.3838 | 0.321799 | -0.7585802
4000 | powerlaw_with_1_minus_beta | 513.15 | -5.463451 | 0.004238901 | 39841.44 | 39.84144 | -0.1153392 | -0.2060079 | -4.172749 | 0.01540984 | 23053.99 | 23.05399 | 0.06727769 | -1.551453
4000 | minimal_lhhw_co_h2o_inhibition | 513.15 | -5.428699 | 0.0043888 | 40581.25 | 40.58125 | -0.1090587 | -0.1966763 | -4.139569 | 0.01592972 | 23755.13 | 23.75513 | 0.07369243 | -1.541122 | -18.18978 | 1.259729e-08 | -1.094243 | 0.334793
8000 | simple_powerlaw | 513.15 | -6.339288 | 0.001765559 | 12556.18 | 12.55618 | 0.1346876 | 0.6039427 | -5.515341 | 0.004024554 | 25104.04 | 25.10404 | 0.3338461 | -0.5588283
8000 | powerlaw_with_1_minus_beta | 513.15 | -5.215221 | 0.005433234 | 46090.6 | 46.0906 | -0.1116265 | -0.02244286 | -4.087311 | 0.01678431 | 40509.09 | 40.50909 | 0.144165 | -1.012248
8000 | minimal_lhhw_co_h2o_inhibition | 513.15 | -5.215434 | 0.005432077 | 46096.37 | 46.09637 | -0.1117416 | -0.02229481 | -4.087326 | 0.01678406 | 40496.33 | 40.49633 | 0.1442663 | -1.01222 | -29.71261 | 1.247325e-13 | -17.96261 | 1.581017e-08
12000 | simple_powerlaw | 513.15 | -6.029694 | 0.00240623 | 14322.88 | 14.32288 | 0.1415392 | 0.6326252 | -5.236714 | 0.005317704 | 34315.42 | 34.31542 | 0.3369163 | -0.4630905
12000 | powerlaw_with_1_minus_beta | 513.15 | -5.054521 | 0.006380421 | 45277.77 | 45.27777 | -0.0818812 | 0.09207396 | -4.053411 | 0.01736306 | 61180.71 | 61.18071 | 0.1790429 | -0.7841151
12000 | minimal_lhhw_co_h2o_inhibition | 513.15 | 22.29833 | 4831040940.7 | 70338.77 | 70.33877 | 0.09349484 | 0.3942597 | 23.22253 | 12173527030.5 | 86191.31 | 86.19131 | 0.3606798 | -0.4501897 | 9.268543 | 10599.29 | 29.77532 | 8536016325891.4