## Sheet1
H/C | p | GHSV | T | fCO2 | fH2 | fCH3OH | fH2O | fCO | rMeOH | rCO | rCO2 | hybridII_meoh_simple_rwgs_reversible_rMeOH_pred | hybridII_meoh_simple_rwgs_reversible_rCO_pred | hybridII_meoh_simple_rwgs_reversible_rel_error_rMeOH_% | hybridII_meoh_simple_rwgs_reversible_rel_error_rCO_%
3 | 3 | 12000 | 493.15 | 0.5842134 | 2.271595 | 0.06073996 | 0.07304411 | 0.04668894 | 0.003386786 | 0.001791786 | 0.005178571 | 0.003270177 | 0.002172085 | 3.443036 | 21.22458
3 | 3 | 12000 | 503.15 | 0.5733326 | 2.23122 | 0.06905616 | 0.09097333 | 0.0700902 | 0.0038025 | 0.0026975 | 0.0065 | 0.003456607 | 0.00258394 | 9.096463 | 4.209827
3 | 3 | 12000 | 513.15 | 0.5664006 | 2.203636 | 0.0734678 | 0.1037084 | 0.08753465 | 0.004006929 | 0.003385929 | 0.007392857 | 0.003659911 | 0.003055884 | 8.660437 | 9.747524
3 | 3 | 12000 | 523.15 | 0.5634561 | 2.190742 | 0.07187326 | 0.1114089 | 0.1014557 | 0.003897143 | 0.00396 | 0.007857143 | 0.00388522 | 0.003599947 | 0.3059268 | 9.092256
3 | 3 | 12000 | 533.15 | 0.5641021 | 2.190252 | 0.06508014 | 0.1148086 | 0.112457 | 0.003520214 | 0.004444071 | 0.007964286 | 0.004132918 | 0.0042267 | 17.40529 | 4.891276
3 | 4 | 12000 | 493.15 | 0.7342596 | 3.073129 | 0.09172996 | 0.09353066 | 0.06799547 | 0.004096643 | 0.001831929 | 0.005928571 | 0.004089377 | 0.002059522 | 0.1773623 | 12.42371
3 | 4 | 12000 | 503.15 | 0.7245391 | 3.009896 | 0.1067492 | 0.1139216 | 0.09727869 | 0.004693036 | 0.002628393 | 0.007321429 | 0.004318046 | 0.002437495 | 7.990353 | 7.262899
3 | 4 | 12000 | 513.15 | 0.7193699 | 2.963185 | 0.1180135 | 0.129122 | 0.1166659 | 0.005120571 | 0.003165143 | 0.008285714 | 0.004566 | 0.002871293 | 10.83027 | 9.283921
3 | 4 | 12000 | 523.15 | 0.7186455 | 2.93752 | 0.1215599 | 0.1394537 | 0.1312776 | 0.005222286 | 0.003590321 | 0.008821429 | 0.004841297 | 0.003377128 | 7.295431 | 5.938009
3 | 4 | 12000 | 533.15 | 0.7220781 | 2.931895 | 0.1163362 | 0.145355 | 0.1439973 | 0.004966214 | 0.003989107 | 0.008964286 | 0.005147073 | 0.003970085 | 3.641777 | 0.4768473
3 | 5 | 12000 | 493.15 | 0.8687157 | 3.911234 | 0.1199569 | 0.1059547 | 0.09231376 | 0.004596107 | 0.001868179 | 0.006464286 | 0.004878113 | 0.001956942 | 6.135754 | 4.751343
3 | 5 | 12000 | 503.15 | 0.861399 | 3.81802 | 0.1432684 | 0.127419 | 0.1267954 | 0.005391821 | 0.002572464 | 0.007964286 | 0.005143589 | 0.002305192 | 4.603865 | 10.38972
3 | 5 | 12000 | 513.15 | 0.8600377 | 3.7491 | 0.1618259 | 0.1434018 | 0.1457213 | 0.005997107 | 0.002967179 | 0.008964286 | 0.005434383 | 0.002707934 | 9.383268 | 8.737087
3 | 5 | 12000 | 523.15 | 0.8606325 | 3.697621 | 0.1746325 | 0.1565816 | 0.1606615 | 0.006387857 | 0.003290714 | 0.009678571 | 0.00574476 | 0.003169848 | 10.06749 | 3.672942
3 | 5 | 12000 | 533.15 | 0.8676219 | 3.685011 | 0.1720044 | 0.1648408 | 0.1742555 | 0.006229714 | 0.003617571 | 0.009857143 | 0.006104677 | 0.003720931 | 2.007112 | 2.857147
3 | 6 | 12000 | 493.15 | 0.988226 | 4.785125 | 0.1459079 | 0.1121382 | 0.1210426 | 0.005009357 | 0.001919214 | 0.006928571 | 0.005643928 | 0.001869725 | 12.6677 | 2.578604
3 | 6 | 12000 | 503.15 | 0.975875 | 4.619921 | 0.1887778 | 0.1358768 | 0.166825 | 0.006363 | 0.002637 | 0.009 | 0.005906315 | 0.002189242 | 7.17719 | 16.97982
3 | 6 | 12000 | 513.15 | 0.9797474 | 4.530797 | 0.2119639 | 0.1506241 | 0.1850481 | 0.007024821 | 0.002939464 | 0.009964286 | 0.006240136 | 0.002576627 | 11.17018 | 12.34365
3 | 6 | 12000 | 523.15 | 0.9924877 | 4.489152 | 0.2213078 | 0.1619636 | 0.1928658 | 0.007225 | 0.003096429 | 0.01032143 | 0.006627185 | 0.00303255 | 8.274262 | 2.06298
3 | 6 | 12000 | 533.15 | 1.005326 | 4.466706 | 0.2231749 | 0.1719865 | 0.2026114 | 0.0071925 | 0.003297 | 0.0105 | 0.007040023 | 0.003553089 | 2.119948 | 7.767319
3 | 7 | 12000 | 493.15 | 1.074912 | 5.592376 | 0.1994982 | 0.1189376 | 0.1672011 | 0.006356679 | 0.002107607 | 0.008464286 | 0.006303499 | 0.001785753 | 0.8365928 | 15.27109
3 | 7 | 12000 | 503.15 | 1.078236 | 5.429 | 0.2386582 | 0.1346397 | 0.201047 | 0.00746 | 0.00254 | 0.01 | 0.006634175 | 0.002124675 | 11.07004 | 16.35137
3 | 7 | 12000 | 513.15 | 1.09844 | 5.363668 | 0.2534322 | 0.1469486 | 0.2110713 | 0.0077645 | 0.002699786 | 0.01046429 | 0.007056474 | 0.002520662 | 9.11876 | 6.634721
3 | 7 | 12000 | 523.15 | 1.121252 | 5.328237 | 0.2603368 | 0.1584713 | 0.2156396 | 0.007833143 | 0.002799071 | 0.01064286 | 0.00751464 | 0.002970986 | 4.066088 | 6.141834
3 | 7 | 12000 | 533.15 | 1.138836 | 5.299199 | 0.2619364 | 0.1696323 | 0.2312297 | 0.007758964 | 0.003051643 | 0.01082143 | 0.007983539 | 0.003475011 | 2.894392 | 13.87345
4 | 3 | 12000 | 493.15 | 0.4646205 | 2.436393 | 0.06088905 | 0.07139935 | 0.04280233 | 0.003394553 | 0.001641876 | 0.005036429 | 0.00330929 | 0.00194869 | 2.51175 | 18.68684
4 | 3 | 12000 | 503.15 | 0.4516008 | 2.399817 | 0.06958282 | 0.08811898 | 0.06262741 | 0.003830318 | 0.002407985 | 0.006238304 | 0.003499399 | 0.002308446 | 8.639472 | 4.133711
4 | 3 | 12000 | 513.15 | 0.4430692 | 2.374937 | 0.07411382 | 0.09994915 | 0.07761815 | 0.00404070375 | 0.00299885 | 0.007039554 | 0.003706328 | 0.002722262 | 8.27518 | 9.223138
4 | 3 | 12000 | 523.15 | 0.4397124 | 2.363958 | 0.07246999 | 0.1066287 | 0.08935507 | 0.003928128125 | 0.003483434375 | 0.0074115625 | 0.003936237 | 0.003204414 | 0.2064224 | 8.009931
4 | 3 | 12000 | 533.15 | 0.4395574 | 2.363392 | 0.0654437 | 0.1095705 | 0.1000914 | 0.003538778 | 0.003951135 | 0.007497411 | 0.004186257 | 0.003760852 | 18.29669 | 4.815913
4 | 4 | 12000 | 493.15 | 0.5870569 | 3.303825 | 0.088769 | 0.09036678 | 0.06299404 | 0.0039661875 | 0.001699795 | 0.005665982 | 0.004147553 | 0.001850546 | 4.572793 | 8.868805
4 | 4 | 12000 | 503.15 | 0.5699111 | 3.240041 | 0.1067126 | 0.1115779 | 0.08908819 | 0.004690975 | 0.00240581 | 0.007096786 | 0.004372957 | 0.002173387 | 6.779356 | 9.660898
4 | 4 | 12000 | 513.15 | 0.5639655 | 3.204682 | 0.1157282 | 0.1242508 | 0.1027367 | 0.005023237 | 0.002788951 | 0.0078121875 | 0.004635556 | 0.002559095 | 7.717753 | 8.241665
4 | 4 | 12000 | 523.15 | 0.5588137 | 3.176196 | 0.1215954 | 0.1351834 | 0.1156789 | 0.005223549 | 0.00316096 | 0.008384509 | 0.004908655 | 0.002997581 | 6.028361 | 5.168643
4 | 4 | 12000 | 533.15 | 0.5617621 | 3.174602 | 0.1157 | 0.13962 | 0.1253444 | 0.004938419 | 0.003469556 | 0.008441741 | 0.005223724 | 0.003528815 | 5.777262 | 1.707974
4 | 5 | 12000 | 493.15 | 0.6967895 | 4.200772 | 0.1192464 | 0.1039053 | 0.08393402 | 0.004568584 | 0.001698335 | 0.00626692 | 0.004946723 | 0.001758704 | 8.276924 | 3.554608
4 | 5 | 12000 | 503.15 | 0.6816829 | 4.116909 | 0.1429373 | 0.1245706 | 0.1115522 | 0.005378906 | 0.002261585 | 0.007640491 | 0.005219048 | 0.002058081 | 2.97194 | 8.998321
4 | 5 | 12000 | 513.15 | 0.6724634 | 4.05131 | 0.1629598 | 0.1406487 | 0.1266975 | 0.00603802 | 0.002575418 | 0.0086134375 | 0.005512228 | 0.002401272 | 8.708016 | 6.761833
4 | 5 | 12000 | 523.15 | 0.6706971 | 4.012575 | 0.172937 | 0.1522462 | 0.1368699 | 0.006326069 | 0.002802458 | 0.009128527 | 0.00583988 | 0.002809221 | 7.685491 | 0.2413436
4 | 5 | 12000 | 533.15 | 0.6746076 | 3.999495 | 0.1707308 | 0.1600465 | 0.1488029 | 0.006184162 | 0.003087445 | 0.009271607 | 0.00620435 | 0.003296194 | 0.3264538 | 6.761209
4 | 6 | 12000 | 493.15 | 0.8026232 | 5.152928 | 0.1423235 | 0.1083452 | 0.1015248 | 0.004884878 | 0.00161097 | 0.006495848 | 0.005743023 | 0.001689622 | 17.56738 | 4.882278
4 | 6 | 12000 | 503.15 | 0.7803599 | 5.009318 | 0.185833 | 0.1318907 | 0.1306965 | 0.006262112 | 0.002065165 | 0.008327277 | 0.00602292 | 0.001960824 | 3.819679 | 5.052428
4 | 6 | 12000 | 513.15 | 0.7714096 | 4.923296 | 0.2091891 | 0.1474501 | 0.1509782 | 0.006931328 | 0.002397512 | 0.009328839 | 0.006358065 | 0.002285171 | 8.27061 | 4.68573
4 | 6 | 12000 | 523.15 | 0.7798886 | 4.892946 | 0.2158302 | 0.1578588 | 0.1558371 | 0.007044075 | 0.002504135 | 0.009557768 | 0.006763569 | 0.002687863 | 3.982159 | 7.336982
4 | 6 | 12000 | 533.15 | 0.7865119 | 4.870461 | 0.2167847 | 0.1675142 | 0.1677595 | 0.006985755 | 0.002733979 | 0.009729464 | 0.007182281 | 0.003143888 | 2.813235 | 14.99311
4 | 7 | 12000 | 493.15 | 0.8934825 | 6.136033 | 0.1641233 | 0.1101824 | 0.1324767 | 0.005199941 | 0.001696532 | 0.006896473 | 0.006511906 | 0.001627994 | 25.23038 | 4.039934
4 | 7 | 12000 | 503.15 | 0.8686982 | 5.944564 | 0.2174258 | 0.1314551 | 0.1668562 | 0.006772594 | 0.002127004 | 0.008899598 | 0.006814446 | 0.001897035 | 0.6179588 | 10.81189
4 | 7 | 12000 | 513.15 | 0.8721594 | 5.861248 | 0.2392432 | 0.1447435 | 0.1766784 | 0.007314411 | 0.002271973 | 0.009586384 | 0.007224088 | 0.002232653 | 1.23486 | 1.730664
4 | 7 | 12000 | 523.15 | 0.881575 | 5.80533 | 0.2543892 | 0.1566751 | 0.1770344 | 0.007648046 | 0.00230038875 | 0.009958393 | 0.007668091 | 0.002619192 | 0.2620937 | 13.85865
4 | 7 | 12000 | 533.15 | 0.8910941 | 5.771531 | 0.258353 | 0.1676706 | 0.189402 | 0.007649505 | 0.002499042 | 0.01015871 | 0.00813908 | 0.003056066 | 6.400081 | 22.28953
2 | 3 | 12000 | 493.15 | 0.767032 | 2.001387 | 0.05748256 | 0.07247342 | 0.0502452 | 0.003209143 | 0.001933714 | 0.005142857 | 0.00313698 | 0.002517068 | 2.248676 | 30.16752
2 | 3 | 12000 | 503.15 | 0.7633655 | 1.960114 | 0.06445354 | 0.09045439 | 0.07559094 | 0.003555429 | 0.002920762 | 0.00647619 | 0.003316298 | 0.00301544 | 6.725775 | 3.241556
2 | 3 | 12000 | 513.15 | 0.7604845 | 1.93041 | 0.06755654 | 0.1042248 | 0.09729286 | 0.003693238 | 0.003782952 | 0.00747619 | 0.00350923 | 0.003581616 | 4.982303 | 5.322207
2 | 3 | 12000 | 523.15 | 0.7598279 | 1.916361 | 0.0651227 | 0.1129782 | 0.1147735 | 0.003540952 | 0.004506667 | 0.008047619 | 0.003724172 | 0.004226817 | 5.17429 | 6.209671
2 | 3 | 12000 | 533.15 | 0.761017 | 1.914667 | 0.058191 | 0.1178081 | 0.1289845 | 0.003156857 | 0.005128857 | 0.008285714 | 0.003960181 | 0.004960406 | 25.44693 | 3.28438
2 | 4 | 12000 | 493.15 | 0.9529979 | 2.71189 | 0.08360447 | 0.09125606 | 0.07464179 | 0.003739476 | 0.002022429 | 0.005761905 | 0.003920371 | 0.002381823 | 4.837437 | 17.77042
2 | 4 | 12000 | 503.15 | 0.9549604 | 2.64632 | 0.09630003 | 0.1120525 | 0.1083134 | 0.004242381 | 0.002948095 | 0.007190476 | 0.004138952 | 0.002845346 | 2.437995 | 3.485269
2 | 4 | 12000 | 513.15 | 0.9580238 | 2.597341 | 0.1048986 | 0.1279789 | 0.1341768 | 0.004563905 | 0.00367419 | 0.008238095 | 0.004374622 | 0.003372951 | 4.147391 | 8.198799
2 | 4 | 12000 | 523.15 | 0.9634539 | 2.569029 | 0.1074863 | 0.1391194 | 0.1529341 | 0.004632286 | 0.004224857 | 0.008857143 | 0.004636118 | 0.003980654 | 0.08273818 | 5.780141
2 | 4 | 12000 | 533.15 | 0.969924 | 2.560172 | 0.1029068 | 0.1463842 | 0.1689945 | 0.004406857 | 0.004726857 | 0.009142857 | 0.004925488 | 0.004678039 | 11.76872 | 1.032775
2 | 5 | 12000 | 493.15 | 1.110882 | 3.440491 | 0.1132119 | 0.1053412 | 0.1027861 | 0.004339286 | 0.002089286 | 0.006428571 | 0.004657284 | 0.002256103 | 7.328349 | 7.984417
2 | 5 | 12000 | 503.15 | 1.120861 | 3.343882 | 0.1330364 | 0.1269249 | 0.1440645 | 0.00501 | 0.002942381 | 0.007952381 | 0.004909289 | 0.002687598 | 2.010209 | 8.65906
2 | 5 | 12000 | 513.15 | 1.132365 | 3.269033 | 0.1492759 | 0.1435576 | 0.1709806 | 0.005537143 | 0.003510476 | 0.009047619 | 0.005180986 | 0.003181956 | 6.43215 | 9.358294
2 | 5 | 12000 | 523.15 | 1.14632 | 3.224368 | 0.1575352 | 0.1558169 | 0.1881555 | 0.005771 | 0.003895667 | 0.009666667 | 0.005486097 | 0.003754844 | 4.936809 | 3.614863
2 | 5 | 12000 | 533.15 | 1.159336 | 3.20486 | 0.1562946 | 0.1652894 | 0.2060078 | 0.00567 | 0.00432 | 0.01 | 0.005822672 | 0.00441011 | 2.692621 | 2.08588
2 | 6 | 12000 | 493.15 | 1.244881 | 4.187023 | 0.1456994 | 0.1134608 | 0.1319213 | 0.005002143 | 0.002093095 | 0.007095238 | 0.005359051 | 0.002146387 | 7.135115 | 2.546092
2 | 6 | 12000 | 503.15 | 1.262667 | 4.035563 | 0.1778956 | 0.1350934 | 0.1830241 | 0.005992905 | 0.002911857 | 0.008904762 | 0.005623395 | 0.00255839 | 6.165788 | 12.1389
2 | 6 | 12000 | 513.15 | 1.288368 | 3.95584 | 0.1956288 | 0.149082 | 0.2017708 | 0.006479429 | 0.003234857 | 0.009714286 | 0.005953072 | 0.003043443 | 8.123503 | 5.917221
2 | 6 | 12000 | 523.15 | 1.312735 | 3.8962 | 0.2083116 | 0.1614878 | 0.2155224 | 0.006798857 | 0.003486857 | 0.01028571 | 0.006303722 | 0.00359742 | 7.282628 | 3.170834
2 | 6 | 12000 | 533.15 | 1.334001 | 3.867294 | 0.2095621 | 0.1722174 | 0.2349301 | 0.006753714 | 0.003854714 | 0.01061905 | 0.00668915 | 0.004222914 | 0.955986 | 9.551923
2 | 7 | 12000 | 493.15 | 1.36206 | 5.012468 | 0.16296 | 0.1120394 | 0.1580349 | 0.005162762 | 0.002027714 | 0.007190476 | 0.006082138 | 0.002060154 | 17.80783 | 1.599826
2 | 7 | 12000 | 503.15 | 1.382152 | 4.747601 | 0.2160589 | 0.1340474 | 0.2406015 | 0.006729333 | 0.00308019 | 0.009809524 | 0.006312508 | 0.00247216 | 6.194156 | 19.74004
2 | 7 | 12000 | 513.15 | 1.422142 | 4.673265 | 0.231728 | 0.1465171 | 0.2512989 | 0.007078333 | 0.003255 | 0.01033333 | 0.006708188 | 0.002953031 | 5.229267 | 9.27707
2 | 7 | 12000 | 523.15 | 1.461458 | 4.629544 | 0.2408523 | 0.1581144 | 0.2537006 | 0.007230857 | 0.00333 | 0.01057143 | 0.007138007 | 0.003498838 | 1.284087 | 5.070223
2 | 7 | 12000 | 533.15 | 1.491493 | 4.59048 | 0.2433694 | 0.169604 | 0.2771006 | 0.007197143 | 0.003696714 | 0.01090476 | 0.007574105 | 0.004108763 | 5.23767 | 11.14634