## Sheet1
H/C | p | GHSV | T | fCO2 | fH2 | fCH3OH | fH2O | fCO | rMeOH | rCO | rCO2 | hybridII_meoh_simple_rwgs_reversible_rMeOH_pred | hybridII_meoh_simple_rwgs_reversible_rCO_pred | hybridII_meoh_simple_rwgs_reversible_rel_error_rMeOH_% | hybridII_meoh_simple_rwgs_reversible_rel_error_rCO_%
3 | 3 | 4000 | 493.15 | 0.5607938 | 2.207247 | 0.08505867 | 0.09549085 | 0.06483583 | 0.001566667 | 0.0008142857 | 0.002380952 | 0.001435222 | 0.0008569463 | 8.390057 | 5.239024
3 | 3 | 4000 | 503.15 | 0.5589806 | 2.18083 | 0.09272468 | 0.1064603 | 0.07403938 | 0.001686667 | 0.000932381 | 0.002619048 | 0.001447608 | 0.000968516 | 14.17344 | 3.875568
3 | 3 | 4000 | 513.15 | 0.5599688 | 2.171964 | 0.09126027 | 0.1125789 | 0.08391304 | 0.001647571 | 0.001066714 | 0.002714286 | 0.001467527 | 0.001092314 | 10.92789 | 2.399905
3 | 3 | 4000 | 523.15 | 0.5623625 | 2.178384 | 0.08058047 | 0.1145397 | 0.09664397 | 0.001451179 | 0.0012485 | 0.002702381 | 0.001493852 | 0.00122802 | 2.940574 | 1.640389
3 | 3 | 4000 | 533.15 | 0.5644941 | 2.187728 | 0.06766861 | 0.1152908 | 0.1099628 | 0.001218667 | 0.001445333 | 0.002666667 | 0.001520891 | 0.001374142 | 24.79961 | 4.925575
3 | 4 | 4000 | 493.15 | 0.7071275 | 2.979963 | 0.1266097 | 0.1151095 | 0.08623484 | 0.001873238 | 0.0007577143 | 0.002630952 | 0.001793151 | 0.0007388661 | 4.275353 | 2.487502
3 | 4 | 4000 | 503.15 | 0.7062394 | 2.92509 | 0.1456923 | 0.1302281 | 0.09482243 | 0.00211981 | 0.0008325714 | 0.002952381 | 0.001801994 | 0.000826472 | 14.99264 | 0.7326054
3 | 4 | 4000 | 513.15 | 0.7056947 | 2.850391 | 0.1508769 | 0.1468481 | 0.136702 | 0.002182143 | 0.001219524 | 0.003095238 | 0.001801814 | 0.0009180287 | 17.42915 | 24.72236
3 | 4 | 4000 | 523.15 | 0.7154389 | 2.901915 | 0.1429837 | 0.1453234 | 0.118581 | 0.002038286 | 0.00106575 | 0.003107143 | 0.001853948 | 0.001045981 | 9.043738 | 1.854935
3 | 4 | 4000 | 533.15 | 0.7180667 | 2.907368 | 0.1297243 | 0.1499996 | 0.1393433 | 0.001840238 | 0.00127569 | 0.003119048 | 0.001884696 | 0.001172141 | 2.41586 | 8.117111
3 | 5 | 4000 | 493.15 | 0.8385827 | 3.78034 | 0.1675843 | 0.1249603 | 0.1061258 | 0.002136333 | 0.000697 | 0.002833333 | 0.002134467 | 0.0006505038 | 0.08735868 | 6.670911
3 | 5 | 4000 | 503.15 | 0.838931 | 3.685961 | 0.1997746 | 0.1419858 | 0.1128507 | 0.00249981 | 0.0007382857 | 0.003238095 | 0.002136819 | 0.0007203614 | 14.52071 | 2.427826
3 | 5 | 4000 | 513.15 | 0.8461894 | 3.640628 | 0.2136114 | 0.1538856 | 0.1188866 | 0.002630833 | 0.0007824167 | 0.003416667 | 0.002157724 | 0.0008037206 | 17.98326 | 2.722842
3 | 5 | 4000 | 523.15 | 0.8561239 | 3.636034 | 0.2079225 | 0.1621987 | 0.1357101 | 0.00252875 | 0.0009082857 | 0.003440476 | 0.002193498 | 0.0009007619 | 13.25762 | 0.8283505
3 | 5 | 4000 | 533.15 | 0.8681095 | 3.655039 | 0.1909479 | 0.1675277 | 0.1555906 | 0.00230106 | 0.001064619 | 0.003369048 | 0.002238279 | 0.001013962 | 2.728351 | 4.758236
3 | 6 | 4000 | 493.15 | 0.9647448 | 4.660772 | 0.1888068 | 0.1235531 | 0.126123 | 0.002166857 | 0.00065175 | 0.002821429 | 0.002484067 | 0.0005953662 | 14.63915 | 8.651145
3 | 6 | 4000 | 503.15 | 0.9559468 | 4.476907 | 0.244282 | 0.14286 | 0.1427122 | 0.002755595 | 0.0007290119 | 0.003488095 | 0.00246017 | 0.0006556411 | 10.72093 | 10.06442
3 | 6 | 4000 | 513.15 | 0.9775895 | 4.450769 | 0.2517696 | 0.1537396 | 0.141669 | 0.002787333 | 0.0007329524 | 0.00352381 | 0.002499946 | 0.0007340078 | 10.31049 | 0.1439908
3 | 6 | 4000 | 523.15 | 0.993222 | 4.430692 | 0.2531058 | 0.1642597 | 0.1542933 | 0.002757143 | 0.0008107143 | 0.003571429 | 0.002538117 | 0.0008169974 | 7.943943 | 0.7750118
3 | 6 | 4000 | 533.15 | 1.009275 | 4.43964 | 0.2412118 | 0.1729649 | 0.1751977 | 0.002591679 | 0.0009405 | 0.003535714 | 0.002585797 | 0.000909667 | 0.2269264 | 3.278361
3 | 7 | 4000 | 493.15 | 1.0768 | 5.569144 | 0.2120421 | 0.1195101 | 0.1438766 | 0.002257143 | 0.0006 | 0.002857143 | 0.002821681 | 0.0005558175 | 25.0112 | 7.363755
3 | 7 | 4000 | 503.15 | 1.070312 | 5.322193 | 0.2791159 | 0.1356878 | 0.1607398 | 0.002930119 | 0.0006615238 | 0.003595238 | 0.002787274 | 0.0006235935 | 4.875076 | 5.733782
3 | 7 | 4000 | 513.15 | 1.095703 | 5.273536 | 0.2917694 | 0.1477725 | 0.1622579 | 0.002998036 | 0.0006768571 | 0.003678571 | 0.002827076 | 0.0006964111 | 5.702388 | 2.888932
3 | 7 | 4000 | 523.15 | 1.117424 | 5.226435 | 0.303525 | 0.159634 | 0.1647245 | 0.00306219 | 0.0006959524 | 0.003761905 | 0.002864245 | 0.0007736902 | 6.464171 | 11.16999
3 | 7 | 4000 | 533.15 | 1.1326 | 5.191305 | 0.3072992 | 0.1711933 | 0.1844577 | 0.003049274 | 0.000792119 | 0.003845238 | 0.002901206 | 0.0008537416 | 4.855846 | 7.779452
4 | 3 | 4000 | 493.15 | 0.4430939 | 2.38877 | 0.08026867 | 0.08951421 | 0.05658876 | 0.001480882 | 0.0007130171 | 0.002193899 | 0.00144792 | 0.0007566593 | 2.225818 | 6.12077
4 | 3 | 4000 | 503.15 | 0.4371743 | 2.361221 | 0.08938373 | 0.1012157 | 0.06527473 | 0.001627758 | 0.000823685 | 0.002451443 | 0.001458306 | 0.0008511914 | 10.41018 | 3.339432
4 | 3 | 4000 | 513.15 | 0.4368316 | 2.352152 | 0.08874562 | 0.1069786 | 0.0733573 | 0.001603568 | 0.0009337233 | 0.002537292 | 0.001477943 | 0.0009591538 | 7.834117 | 2.723557
4 | 3 | 4000 | 523.15 | 0.4376274 | 2.354283 | 0.07974145 | 0.1095206 | 0.08576112 | 0.001436412 | 0.001107871 | 0.00254683 | 0.001501954 | 0.001077747 | 4.562903 | 2.719152
4 | 3 | 4000 | 533.15 | 0.4397649 | 2.361202 | 0.0678505 | 0.110052 | 0.09780745 | 0.001221725 | 0.001284442 | 0.002508676 | 0.001528162 | 0.001207456 | 25.08231 | 5.993706
4 | 4 | 4000 | 493.15 | 0.5589354 | 3.226034 | 0.1223476 | 0.1101949 | 0.07379416 | 0.001811283 | 0.0006496993 | 0.002460982 | 0.001809478 | 0.0006521146 | 0.09964807 | 0.3717627
4 | 4 | 4000 | 503.15 | 0.5513431 | 3.173513 | 0.1423565 | 0.1256944 | 0.0811015 | 0.002072261 | 0.0007130362 | 0.002785298 | 0.001817026 | 0.0007237705 | 12.31677 | 1.505437
4 | 4 | 4000 | 513.15 | 0.5522076 | 3.153393 | 0.1470185 | 0.1344905 | 0.08835002 | 0.002113926 | 0.0007829357 | 0.002899762 | 0.00183939 | 0.0008123424 | 12.98704 | 3.755958
4 | 4 | 4000 | 523.15 | 0.555733 | 3.152836 | 0.1388771 | 0.139489 | 0.1027642 | 0.001981234 | 0.0009251576 | 0.002909301 | 0.001869462 | 0.000915404 | 5.641498 | 1.054262
4 | 4 | 4000 | 533.15 | 0.5626314 | 3.165896 | 0.1232486 | 0.140918 | 0.1175615 | 0.001750788 | 0.00107937 | 0.002832991 | 0.001905866 | 0.001034875 | 8.857602 | 4.122282
4 | 5 | 4000 | 493.15 | 0.673763 | 4.118227 | 0.1562184 | 0.1176057 | 0.08117258 | 0.001991869 | 0.0005358836 | 0.002527753 | 0.002168121 | 0.0005798094 | 8.848553 | 8.196877
4 | 5 | 4000 | 503.15 | 0.652881 | 4.003421 | 0.1973463 | 0.1391992 | 0.09491804 | 0.002469338 | 0.0006211977 | 0.003090536 | 0.002154965 | 0.0006239666 | 12.73106 | 0.4457351
4 | 5 | 4000 | 513.15 | 0.6529759 | 3.962029 | 0.2103046 | 0.1509723 | 0.1015232 | 0.002590212 | 0.0006687576 | 0.003262232 | 0.002175592 | 0.0006915719 | 16.00721 | 3.411447
4 | 5 | 4000 | 523.15 | 0.6595489 | 3.955064 | 0.2058503 | 0.1589383 | 0.1156954 | 0.002503639 | 0.000774389 | 0.00328131 | 0.002210375 | 0.0007752695 | 11.71352 | 0.1136914
4 | 5 | 4000 | 533.15 | 0.6707489 | 3.971966 | 0.1887805 | 0.1634016 | 0.1340233 | 0.002275168 | 0.0009170974 | 0.003195461 | 0.002255302 | 0.0008776078 | 0.8731711 | 4.305937
4 | 6 | 4000 | 493.15 | 0.7726994 | 5.047316 | 0.1817596 | 0.1203124 | 0.1075852 | 0.002084709 | 0.0005575078 | 0.002642217 | 0.002512762 | 0.0005250412 | 20.53295 | 5.823539
4 | 6 | 4000 | 503.15 | 0.7492929 | 4.890571 | 0.2329413 | 0.1403425 | 0.1222637 | 0.002624924 | 0.0006277698 | 0.003252693 | 0.002492818 | 0.0005656612 | 5.03275 | 9.893529
4 | 6 | 4000 | 513.15 | 0.7635753 | 4.863807 | 0.2409509 | 0.1508882 | 0.120287 | 0.002665587 | 0.0006252612 | 0.003290848 | 0.002532201 | 0.0006318378 | 5.004016 | 1.051817
4 | 6 | 4000 | 523.15 | 0.7728084 | 4.843309 | 0.2425518 | 0.1610104 | 0.1315893 | 0.002640786 | 0.0006944167 | 0.003338542 | 0.002569673 | 0.0007019615 | 2.692889 | 1.086502
4 | 6 | 4000 | 533.15 | 0.7859821 | 4.850141 | 0.2303758 | 0.1687883 | 0.1507729 | 0.002474718 | 0.0008128395 | 0.003290848 | 0.002617355 | 0.000784953 | 5.76376 | 3.430751
4 | 7 | 4000 | 493.15 | 0.8609692 | 5.994067 | 0.215898 | 0.1190124 | 0.1214302 | 0.0022995875 | 0.0005047875 | 0.002804375 | 0.002842739 | 0.0004872064 | 23.6195 | 3.482864
4 | 7 | 4000 | 503.15 | 0.8427062 | 5.803157 | 0.2741438 | 0.1351595 | 0.1241347 | 0.002874914 | 0.0005113215 | 0.003386235 | 0.002823175 | 0.0005358779 | 1.799655 | 4.802538
4 | 7 | 4000 | 513.15 | 0.8570791 | 5.761824 | 0.2831568 | 0.1470758 | 0.1332268 | 0.002905075 | 0.0005574696875 | 0.003462545 | 0.002863917 | 0.0005944888 | 1.416771 | 6.640566
4 | 7 | 4000 | 523.15 | 0.8751108 | 5.740157 | 0.2870573 | 0.1582947 | 0.1362941 | 0.002888773 | 0.0005798379 | 0.003472083 | 0.002911409 | 0.0006582047 | 0.7835807 | 13.5153
4 | 7 | 4000 | 533.15 | 0.8872089 | 5.729885 | 0.2801942 | 0.1689052 | 0.1625829 | 0.002771371 | 0.0007067693 | 0.003481622 | 0.002958051 | 0.000725103 | 6.736021 | 2.594018
2 | 3 | 4000 | 493.15 | 0.7490564 | 1.942084 | 0.07457549 | 0.09299047 | 0.0740652 | 0.001378889 | 0.0009385714 | 0.00231746 | 0.001393198 | 0.001029081 | 1.037711 | 9.643323
2 | 3 | 4000 | 503.15 | 0.7511327 | 1.909535 | 0.08232301 | 0.1058237 | 0.08779963 | 0.001503333 | 0.001115714 | 0.002619048 | 0.00140246 | 0.001168618 | 6.709977 | 4.741669
2 | 3 | 4000 | 513.15 | 0.7552372 | 1.898589 | 0.08120934 | 0.1128841 | 0.09935771 | 0.001471873 | 0.001274159 | 0.002746032 | 0.00142118 | 0.001320022 | 3.444139 | 3.599529
2 | 3 | 4000 | 523.15 | 0.7587971 | 1.902782 | 0.07224867 | 0.11633 | 0.1129122 | 0.001305556 | 0.001469444 | 0.002777778 | 0.001446119 | 0.00148196 | 10.76653 | 0.8516999
2 | 3 | 4000 | 533.15 | 0.7611542 | 1.912107 | 0.05995679 | 0.1183519 | 0.1278199 | 0.001083333 | 0.001691667 | 0.002777778 | 0.001472675 | 0.001654655 | 35.93919 | 2.187853
2 | 4 | 4000 | 493.15 | 0.9396809 | 2.643367 | 0.1053411 | 0.1070632 | 0.09162518 | 0.001564286 | 0.0008166667 | 0.002380952 | 0.001747818 | 0.0008968533 | 11.73266 | 9.818769
2 | 4 | 4000 | 503.15 | 0.9430772 | 2.558172 | 0.1297995 | 0.1282339 | 0.1138218 | 0.001893905 | 0.001010857 | 0.002904762 | 0.001742689 | 0.001008768 | 7.984362 | 0.2066771
2 | 4 | 4000 | 513.15 | 0.9536661 | 2.529396 | 0.1356839 | 0.1387128 | 0.1253074 | 0.001955397 | 0.001120889 | 0.003079365 | 0.001761637 | 0.001137972 | 9.908998 | 1.524025
2 | 4 | 4000 | 523.15 | 0.9645153 | 2.532786 | 0.1272495 | 0.1441479 | 0.1399857 | 0.00182 | 0.001272143 | 0.003095238 | 0.00179359 | 0.001281709 | 1.451123 | 0.7519435
2 | 4 | 4000 | 533.15 | 0.9720101 | 2.543832 | 0.1132479 | 0.148374 | 0.159788 | 0.001612619 | 0.001479524 | 0.003095238 | 0.001827349 | 0.001435865 | 13.31561 | 2.950892
2 | 5 | 4000 | 493.15 | 1.095652 | 3.31608 | 0.1530648 | 0.122245 | 0.1174032 | 0.001952063 | 0.0007780952 | 0.002730159 | 0.002060457 | 0.0007901957 | 5.55278 | 1.555135
2 | 5 | 4000 | 503.15 | 1.110829 | 3.213762 | 0.1810288 | 0.1402206 | 0.1371064 | 0.002266667 | 0.0009079365 | 0.003174603 | 0.002059704 | 0.0008875549 | 9.130722 | 2.244825
2 | 5 | 4000 | 513.15 | 1.128076 | 3.151836 | 0.1975043 | 0.1535461 | 0.1489463 | 0.002434286 | 0.0009908571 | 0.003428571 | 0.002073222 | 0.000996829 | 14.83244 | 0.6026999
2 | 5 | 4000 | 523.15 | 1.146393 | 3.148817 | 0.1918348 | 0.1619837 | 0.1657619 | 0.002335714 | 0.001121143 | 0.003460317 | 0.002109558 | 0.001119288 | 9.682548 | 0.1654794
2 | 5 | 4000 | 533.15 | 1.161083 | 3.164494 | 0.1763974 | 0.1685767 | 0.1899561 | 0.002128667 | 0.001312333 | 0.003444444 | 0.002151877 | 0.001252647 | 1.090364 | 4.548112
2 | 6 | 4000 | 493.15 | 1.234735 | 4.075517 | 0.1785167 | 0.1226282 | 0.1404834 | 0.002047222 | 0.0007305556 | 0.002777778 | 0.002385029 | 0.0007166082 | 16.50072 | 1.90914
2 | 6 | 4000 | 503.15 | 1.254279 | 3.834453 | 0.2204641 | 0.1434583 | 0.2165257 | 0.002499302 | 0.001132444 | 0.003301587 | 0.002342076 | 0.0008111625 | 6.290772 | 28.37066
2 | 6 | 4000 | 513.15 | 1.283128 | 3.797045 | 0.2518015 | 0.1551382 | 0.1720014 | 0.002787683 | 0.0008911746 | 0.00368254 | 0.002374339 | 0.0009108409 | 14.8275 | 2.20678
2 | 6 | 4000 | 523.15 | 1.312494 | 3.788584 | 0.2502533 | 0.1655271 | 0.1838836 | 0.00272573 | 0.0009689841 | 0.003698413 | 0.002416718 | 0.001018212 | 11.33687 | 5.0804
2 | 6 | 4000 | 533.15 | 1.338628 | 3.813354 | 0.2351418 | 0.1741467 | 0.204932 | 0.00252627 | 0.001105016 | 0.003634921 | 0.002470434 | 0.001133485 | 2.210193 | 2.576373
2 | 7 | 4000 | 493.15 | 1.35152 | 4.854121 | 0.2056305 | 0.1195762 | 0.1639563 | 0.002186365 | 0.0006866508 | 0.002873016 | 0.002694987 | 0.0006631844 | 23.26335 | 3.417509
2 | 7 | 4000 | 503.15 | 1.38469 | 4.6223 | 0.2599352 | 0.1354644 | 0.1895856 | 0.002718651 | 0.0007892857 | 0.003507937 | 0.002669845 | 0.0007593622 | 1.795215 | 3.791211
2 | 7 | 4000 | 513.15 | 1.423306 | 4.530113 | 0.2807877 | 0.1478159 | 0.201471 | 0.002879683 | 0.000846746 | 0.003730159 | 0.002691699 | 0.0008584912 | 6.52792 | 1.387099
2 | 7 | 4000 | 523.15 | 1.464448 | 4.508478 | 0.2848265 | 0.1595105 | 0.2051539 | 0.002865714 | 0.0008765714 | 0.003746032 | 0.002738156 | 0.0009584978 | 4.451194 | 9.346231
2 | 7 | 4000 | 533.15 | 1.495488 | 4.504913 | 0.2769765 | 0.1707514 | 0.2369434 | 0.002738889 | 0.001035111 | 0.003777778 | 0.002787115 | 0.001061569 | 1.760786 | 2.55606