## Sheet1
H/C | p | GHSV | T | fCO2 | fH2 | fCH3OH | fH2O | fCO | rMeOH | rCO | rCO2 | hybridII_meoh_simple_rwgs_reversible_rMeOH_pred | hybridII_meoh_simple_rwgs_reversible_rCO_pred | hybridII_meoh_simple_rwgs_reversible_rel_error_rMeOH_% | hybridII_meoh_simple_rwgs_reversible_rel_error_rCO_%
3 | 3 | 4000 | 493.15 | 0.5607938 | 2.207247 | 0.08505867 | 0.09549085 | 0.06483583 | 0.001566667 | 0.0008142857 | 0.002380952 | 0.001435222 | 0.0008569463 | 8.390057 | 5.239024
3 | 3 | 4000 | 503.15 | 0.5589806 | 2.18083 | 0.09272468 | 0.1064603 | 0.07403938 | 0.001686667 | 0.000932381 | 0.002619048 | 0.001447608 | 0.000968516 | 14.17344 | 3.875568
3 | 3 | 4000 | 513.15 | 0.5599688 | 2.171964 | 0.09126027 | 0.1125789 | 0.08391304 | 0.001647571 | 0.001066714 | 0.002714286 | 0.001467527 | 0.001092314 | 10.92789 | 2.399905
3 | 3 | 4000 | 523.15 | 0.5623625 | 2.178384 | 0.08058047 | 0.1145397 | 0.09664397 | 0.001451179 | 0.0012485 | 0.002702381 | 0.001493852 | 0.00122802 | 2.940574 | 1.640389
3 | 3 | 4000 | 533.15 | 0.5644941 | 2.187728 | 0.06766861 | 0.1152908 | 0.1099628 | 0.001218667 | 0.001445333 | 0.002666667 | 0.001520891 | 0.001374142 | 24.79961 | 4.925575
3 | 4 | 4000 | 493.15 | 0.7071275 | 2.979963 | 0.1266097 | 0.1151095 | 0.08623484 | 0.001873238 | 0.0007577143 | 0.002630952 | 0.001793151 | 0.0007388661 | 4.275353 | 2.487502
3 | 4 | 4000 | 503.15 | 0.7062394 | 2.92509 | 0.1456923 | 0.1302281 | 0.09482243 | 0.00211981 | 0.0008325714 | 0.002952381 | 0.001801994 | 0.000826472 | 14.99264 | 0.7326054
3 | 4 | 4000 | 513.15 | 0.7056947 | 2.850391 | 0.1508769 | 0.1468481 | 0.136702 | 0.002182143 | 0.001219524 | 0.003095238 | 0.001801814 | 0.0009180287 | 17.42915 | 24.72236
3 | 4 | 4000 | 523.15 | 0.7154389 | 2.901915 | 0.1429837 | 0.1453234 | 0.118581 | 0.002038286 | 0.00106575 | 0.003107143 | 0.001853948 | 0.001045981 | 9.043738 | 1.854935
3 | 4 | 4000 | 533.15 | 0.7180667 | 2.907368 | 0.1297243 | 0.1499996 | 0.1393433 | 0.001840238 | 0.00127569 | 0.003119048 | 0.001884696 | 0.001172141 | 2.41586 | 8.117111
3 | 5 | 4000 | 493.15 | 0.8385827 | 3.78034 | 0.1675843 | 0.1249603 | 0.1061258 | 0.002136333 | 0.000697 | 0.002833333 | 0.002134467 | 0.0006505038 | 0.08735868 | 6.670911
3 | 5 | 4000 | 503.15 | 0.838931 | 3.685961 | 0.1997746 | 0.1419858 | 0.1128507 | 0.00249981 | 0.0007382857 | 0.003238095 | 0.002136819 | 0.0007203614 | 14.52071 | 2.427826
3 | 5 | 4000 | 513.15 | 0.8461894 | 3.640628 | 0.2136114 | 0.1538856 | 0.1188866 | 0.002630833 | 0.0007824167 | 0.003416667 | 0.002157724 | 0.0008037206 | 17.98326 | 2.722842
3 | 5 | 4000 | 523.15 | 0.8561239 | 3.636034 | 0.2079225 | 0.1621987 | 0.1357101 | 0.00252875 | 0.0009082857 | 0.003440476 | 0.002193498 | 0.0009007619 | 13.25762 | 0.8283505
3 | 5 | 4000 | 533.15 | 0.8681095 | 3.655039 | 0.1909479 | 0.1675277 | 0.1555906 | 0.00230106 | 0.001064619 | 0.003369048 | 0.002238279 | 0.001013962 | 2.728351 | 4.758236
3 | 6 | 4000 | 493.15 | 0.9647448 | 4.660772 | 0.1888068 | 0.1235531 | 0.126123 | 0.002166857 | 0.00065175 | 0.002821429 | 0.002484067 | 0.0005953662 | 14.63915 | 8.651145
3 | 6 | 4000 | 503.15 | 0.9559468 | 4.476907 | 0.244282 | 0.14286 | 0.1427122 | 0.002755595 | 0.0007290119 | 0.003488095 | 0.00246017 | 0.0006556411 | 10.72093 | 10.06442
3 | 6 | 4000 | 513.15 | 0.9775895 | 4.450769 | 0.2517696 | 0.1537396 | 0.141669 | 0.002787333 | 0.0007329524 | 0.00352381 | 0.002499946 | 0.0007340078 | 10.31049 | 0.1439908
3 | 6 | 4000 | 523.15 | 0.993222 | 4.430692 | 0.2531058 | 0.1642597 | 0.1542933 | 0.002757143 | 0.0008107143 | 0.003571429 | 0.002538117 | 0.0008169974 | 7.943943 | 0.7750118
3 | 6 | 4000 | 533.15 | 1.009275 | 4.43964 | 0.2412118 | 0.1729649 | 0.1751977 | 0.002591679 | 0.0009405 | 0.003535714 | 0.002585797 | 0.000909667 | 0.2269264 | 3.278361
3 | 7 | 4000 | 493.15 | 1.0768 | 5.569144 | 0.2120421 | 0.1195101 | 0.1438766 | 0.002257143 | 0.0006 | 0.002857143 | 0.002821681 | 0.0005558175 | 25.0112 | 7.363755
3 | 7 | 4000 | 503.15 | 1.070312 | 5.322193 | 0.2791159 | 0.1356878 | 0.1607398 | 0.002930119 | 0.0006615238 | 0.003595238 | 0.002787274 | 0.0006235935 | 4.875076 | 5.733782
3 | 7 | 4000 | 513.15 | 1.095703 | 5.273536 | 0.2917694 | 0.1477725 | 0.1622579 | 0.002998036 | 0.0006768571 | 0.003678571 | 0.002827076 | 0.0006964111 | 5.702388 | 2.888932
3 | 7 | 4000 | 523.15 | 1.117424 | 5.226435 | 0.303525 | 0.159634 | 0.1647245 | 0.00306219 | 0.0006959524 | 0.003761905 | 0.002864245 | 0.0007736902 | 6.464171 | 11.16999
3 | 7 | 4000 | 533.15 | 1.1326 | 5.191305 | 0.3072992 | 0.1711933 | 0.1844577 | 0.003049274 | 0.000792119 | 0.003845238 | 0.002901206 | 0.0008537416 | 4.855846 | 7.779452
4 | 3 | 4000 | 493.15 | 0.4430939 | 2.38877 | 0.08026867 | 0.08951421 | 0.05658876 | 0.001480882 | 0.0007130171 | 0.002193899 | 0.00144792 | 0.0007566593 | 2.225818 | 6.12077
4 | 3 | 4000 | 503.15 | 0.4371743 | 2.361221 | 0.08938373 | 0.1012157 | 0.06527473 | 0.001627758 | 0.000823685 | 0.002451443 | 0.001458306 | 0.0008511914 | 10.41018 | 3.339432
4 | 3 | 4000 | 513.15 | 0.4368316 | 2.352152 | 0.08874562 | 0.1069786 | 0.0733573 | 0.001603568 | 0.0009337233 | 0.002537292 | 0.001477943 | 0.0009591538 | 7.834117 | 2.723557
4 | 3 | 4000 | 523.15 | 0.4376274 | 2.354283 | 0.07974145 | 0.1095206 | 0.08576112 | 0.001436412 | 0.001107871 | 0.00254683 | 0.001501954 | 0.001077747 | 4.562903 | 2.719152
4 | 3 | 4000 | 533.15 | 0.4397649 | 2.361202 | 0.0678505 | 0.110052 | 0.09780745 | 0.001221725 | 0.001284442 | 0.002508676 | 0.001528162 | 0.001207456 | 25.08231 | 5.993706
4 | 4 | 4000 | 493.15 | 0.5589354 | 3.226034 | 0.1223476 | 0.1101949 | 0.07379416 | 0.001811283 | 0.0006496993 | 0.002460982 | 0.001809478 | 0.0006521146 | 0.09964807 | 0.3717627
4 | 4 | 4000 | 503.15 | 0.5513431 | 3.173513 | 0.1423565 | 0.1256944 | 0.0811015 | 0.002072261 | 0.0007130362 | 0.002785298 | 0.001817026 | 0.0007237705 | 12.31677 | 1.505437
4 | 4 | 4000 | 513.15 | 0.5522076 | 3.153393 | 0.1470185 | 0.1344905 | 0.08835002 | 0.002113926 | 0.0007829357 | 0.002899762 | 0.00183939 | 0.0008123424 | 12.98704 | 3.755958
4 | 4 | 4000 | 523.15 | 0.555733 | 3.152836 | 0.1388771 | 0.139489 | 0.1027642 | 0.001981234 | 0.0009251576 | 0.002909301 | 0.001869462 | 0.000915404 | 5.641498 | 1.054262
4 | 4 | 4000 | 533.15 | 0.5626314 | 3.165896 | 0.1232486 | 0.140918 | 0.1175615 | 0.001750788 | 0.00107937 | 0.002832991 | 0.001905866 | 0.001034875 | 8.857602 | 4.122282
4 | 5 | 4000 | 493.15 | 0.673763 | 4.118227 | 0.1562184 | 0.1176057 | 0.08117258 | 0.001991869 | 0.0005358836 | 0.002527753 | 0.002168121 | 0.0005798094 | 8.848553 | 8.196877
4 | 5 | 4000 | 503.15 | 0.652881 | 4.003421 | 0.1973463 | 0.1391992 | 0.09491804 | 0.002469338 | 0.0006211977 | 0.003090536 | 0.002154965 | 0.0006239666 | 12.73106 | 0.4457351
4 | 5 | 4000 | 513.15 | 0.6529759 | 3.962029 | 0.2103046 | 0.1509723 | 0.1015232 | 0.002590212 | 0.0006687576 | 0.003262232 | 0.002175592 | 0.0006915719 | 16.00721 | 3.411447
4 | 5 | 4000 | 523.15 | 0.6595489 | 3.955064 | 0.2058503 | 0.1589383 | 0.1156954 | 0.002503639 | 0.000774389 | 0.00328131 | 0.002210375 | 0.0007752695 | 11.71352 | 0.1136914
4 | 5 | 4000 | 533.15 | 0.6707489 | 3.971966 | 0.1887805 | 0.1634016 | 0.1340233 | 0.002275168 | 0.0009170974 | 0.003195461 | 0.002255302 | 0.0008776078 | 0.8731711 | 4.305937
4 | 6 | 4000 | 493.15 | 0.7726994 | 5.047316 | 0.1817596 | 0.1203124 | 0.1075852 | 0.002084709 | 0.0005575078 | 0.002642217 | 0.002512762 | 0.0005250412 | 20.53295 | 5.823539
4 | 6 | 4000 | 503.15 | 0.7492929 | 4.890571 | 0.2329413 | 0.1403425 | 0.1222637 | 0.002624924 | 0.0006277698 | 0.003252693 | 0.002492818 | 0.0005656612 | 5.03275 | 9.893529
4 | 6 | 4000 | 513.15 | 0.7635753 | 4.863807 | 0.2409509 | 0.1508882 | 0.120287 | 0.002665587 | 0.0006252612 | 0.003290848 | 0.002532201 | 0.0006318378 | 5.004016 | 1.051817
4 | 6 | 4000 | 523.15 | 0.7728084 | 4.843309 | 0.2425518 | 0.1610104 | 0.1315893 | 0.002640786 | 0.0006944167 | 0.003338542 | 0.002569673 | 0.0007019615 | 2.692889 | 1.086502
4 | 6 | 4000 | 533.15 | 0.7859821 | 4.850141 | 0.2303758 | 0.1687883 | 0.1507729 | 0.002474718 | 0.0008128395 | 0.003290848 | 0.002617355 | 0.000784953 | 5.76376 | 3.430751
4 | 7 | 4000 | 493.15 | 0.8609692 | 5.994067 | 0.215898 | 0.1190124 | 0.1214302 | 0.0022995875 | 0.0005047875 | 0.002804375 | 0.002842739 | 0.0004872064 | 23.6195 | 3.482864
4 | 7 | 4000 | 503.15 | 0.8427062 | 5.803157 | 0.2741438 | 0.1351595 | 0.1241347 | 0.002874914 | 0.0005113215 | 0.003386235 | 0.002823175 | 0.0005358779 | 1.799655 | 4.802538
4 | 7 | 4000 | 513.15 | 0.8570791 | 5.761824 | 0.2831568 | 0.1470758 | 0.1332268 | 0.002905075 | 0.0005574696875 | 0.003462545 | 0.002863917 | 0.0005944888 | 1.416771 | 6.640566
4 | 7 | 4000 | 523.15 | 0.8751108 | 5.740157 | 0.2870573 | 0.1582947 | 0.1362941 | 0.002888773 | 0.0005798379 | 0.003472083 | 0.002911409 | 0.0006582047 | 0.7835807 | 13.5153
4 | 7 | 4000 | 533.15 | 0.8872089 | 5.729885 | 0.2801942 | 0.1689052 | 0.1625829 | 0.002771371 | 0.0007067693 | 0.003481622 | 0.002958051 | 0.000725103 | 6.736021 | 2.594018
2 | 3 | 4000 | 493.15 | 0.7490564 | 1.942084 | 0.07457549 | 0.09299047 | 0.0740652 | 0.001378889 | 0.0009385714 | 0.00231746 | 0.001393198 | 0.001029081 | 1.037711 | 9.643323
2 | 3 | 4000 | 503.15 | 0.7511327 | 1.909535 | 0.08232301 | 0.1058237 | 0.08779963 | 0.001503333 | 0.001115714 | 0.002619048 | 0.00140246 | 0.001168618 | 6.709977 | 4.741669
2 | 3 | 4000 | 513.15 | 0.7552372 | 1.898589 | 0.08120934 | 0.1128841 | 0.09935771 | 0.001471873 | 0.001274159 | 0.002746032 | 0.00142118 | 0.001320022 | 3.444139 | 3.599529
2 | 3 | 4000 | 523.15 | 0.7587971 | 1.902782 | 0.07224867 | 0.11633 | 0.1129122 | 0.001305556 | 0.001469444 | 0.002777778 | 0.001446119 | 0.00148196 | 10.76653 | 0.8516999
2 | 3 | 4000 | 533.15 | 0.7611542 | 1.912107 | 0.05995679 | 0.1183519 | 0.1278199 | 0.001083333 | 0.001691667 | 0.002777778 | 0.001472675 | 0.001654655 | 35.93919 | 2.187853
2 | 4 | 4000 | 493.15 | 0.9396809 | 2.643367 | 0.1053411 | 0.1070632 | 0.09162518 | 0.001564286 | 0.0008166667 | 0.002380952 | 0.001747818 | 0.0008968533 | 11.73266 | 9.818769
2 | 4 | 4000 | 503.15 | 0.9430772 | 2.558172 | 0.1297995 | 0.1282339 | 0.1138218 | 0.001893905 | 0.001010857 | 0.002904762 | 0.001742689 | 0.001008768 | 7.984362 | 0.2066771
2 | 4 | 4000 | 513.15 | 0.9536661 | 2.529396 | 0.1356839 | 0.1387128 | 0.1253074 | 0.001955397 | 0.001120889 | 0.003079365 | 0.001761637 | 0.001137972 | 9.908998 | 1.524025
2 | 4 | 4000 | 523.15 | 0.9645153 | 2.532786 | 0.1272495 | 0.1441479 | 0.1399857 | 0.00182 | 0.001272143 | 0.003095238 | 0.00179359 | 0.001281709 | 1.451123 | 0.7519435
2 | 4 | 4000 | 533.15 | 0.9720101 | 2.543832 | 0.1132479 | 0.148374 | 0.159788 | 0.001612619 | 0.001479524 | 0.003095238 | 0.001827349 | 0.001435865 | 13.31561 | 2.950892
2 | 5 | 4000 | 493.15 | 1.095652 | 3.31608 | 0.1530648 | 0.122245 | 0.1174032 | 0.001952063 | 0.0007780952 | 0.002730159 | 0.002060457 | 0.0007901957 | 5.55278 | 1.555135
2 | 5 | 4000 | 503.15 | 1.110829 | 3.213762 | 0.1810288 | 0.1402206 | 0.1371064 | 0.002266667 | 0.0009079365 | 0.003174603 | 0.002059704 | 0.0008875549 | 9.130722 | 2.244825
2 | 5 | 4000 | 513.15 | 1.128076 | 3.151836 | 0.1975043 | 0.1535461 | 0.1489463 | 0.002434286 | 0.0009908571 | 0.003428571 | 0.002073222 | 0.000996829 | 14.83244 | 0.6026999
2 | 5 | 4000 | 523.15 | 1.146393 | 3.148817 | 0.1918348 | 0.1619837 | 0.1657619 | 0.002335714 | 0.001121143 | 0.003460317 | 0.002109558 | 0.001119288 | 9.682548 | 0.1654794
2 | 5 | 4000 | 533.15 | 1.161083 | 3.164494 | 0.1763974 | 0.1685767 | 0.1899561 | 0.002128667 | 0.001312333 | 0.003444444 | 0.002151877 | 0.001252647 | 1.090364 | 4.548112
2 | 6 | 4000 | 493.15 | 1.234735 | 4.075517 | 0.1785167 | 0.1226282 | 0.1404834 | 0.002047222 | 0.0007305556 | 0.002777778 | 0.002385029 | 0.0007166082 | 16.50072 | 1.90914
2 | 6 | 4000 | 503.15 | 1.254279 | 3.834453 | 0.2204641 | 0.1434583 | 0.2165257 | 0.002499302 | 0.001132444 | 0.003301587 | 0.002342076 | 0.0008111625 | 6.290772 | 28.37066
2 | 6 | 4000 | 513.15 | 1.283128 | 3.797045 | 0.2518015 | 0.1551382 | 0.1720014 | 0.002787683 | 0.0008911746 | 0.00368254 | 0.002374339 | 0.0009108409 | 14.8275 | 2.20678
2 | 6 | 4000 | 523.15 | 1.312494 | 3.788584 | 0.2502533 | 0.1655271 | 0.1838836 | 0.00272573 | 0.0009689841 | 0.003698413 | 0.002416718 | 0.001018212 | 11.33687 | 5.0804
2 | 6 | 4000 | 533.15 | 1.338628 | 3.813354 | 0.2351418 | 0.1741467 | 0.204932 | 0.00252627 | 0.001105016 | 0.003634921 | 0.002470434 | 0.001133485 | 2.210193 | 2.576373
2 | 7 | 4000 | 493.15 | 1.35152 | 4.854121 | 0.2056305 | 0.1195762 | 0.1639563 | 0.002186365 | 0.0006866508 | 0.002873016 | 0.002694987 | 0.0006631844 | 23.26335 | 3.417509
2 | 7 | 4000 | 503.15 | 1.38469 | 4.6223 | 0.2599352 | 0.1354644 | 0.1895856 | 0.002718651 | 0.0007892857 | 0.003507937 | 0.002669845 | 0.0007593622 | 1.795215 | 3.791211
2 | 7 | 4000 | 513.15 | 1.423306 | 4.530113 | 0.2807877 | 0.1478159 | 0.201471 | 0.002879683 | 0.000846746 | 0.003730159 | 0.002691699 | 0.0008584912 | 6.52792 | 1.387099
2 | 7 | 4000 | 523.15 | 1.464448 | 4.508478 | 0.2848265 | 0.1595105 | 0.2051539 | 0.002865714 | 0.0008765714 | 0.003746032 | 0.002738156 | 0.0009584978 | 4.451194 | 9.346231
2 | 7 | 4000 | 533.15 | 1.495488 | 4.504913 | 0.2769765 | 0.1707514 | 0.2369434 | 0.002738889 | 0.001035111 | 0.003777778 | 0.002787115 | 0.001061569 | 1.760786 | 2.55606
3 | 3 | 8000 | 493.15 | 0.5745951 | 2.248932 | 0.06791319 | 0.08186209 | 0.05636709 | 0.002517667 | 0.001434714 | 0.003952381 | 0.002372269 | 0.00165565 | 5.77511 | 15.39928
3 | 3 | 8000 | 503.15 | 0.5667007 | 2.213649 | 0.07570835 | 0.09709302 | 0.07514323 | 0.002772071 | 0.001918405 | 0.004690476 | 0.002492638 | 0.001889211 | 10.08031 | 1.521774
3 | 3 | 8000 | 513.15 | 0.5633868 | 2.192865 | 0.07872343 | 0.1070382 | 0.08810159 | 0.002856429 | 0.002262619 | 0.005119048 | 0.00262581 | 0.002152955 | 8.073679 | 4.846758
3 | 3 | 8000 | 523.15 | 0.5627451 | 2.185798 | 0.07500583 | 0.1127502 | 0.1002335 | 0.002707857 | 0.002601667 | 0.005309524 | 0.002772039 | 0.002449555 | 2.370217 | 5.846712
3 | 3 | 8000 | 533.15 | 0.5632416 | 2.188096 | 0.0661431 | 0.1155765 | 0.1127496 | 0.002383929 | 0.002967857 | 0.005357143 | 0.002928593 | 0.002778645 | 22.84734 | 6.375385
3 | 4 | 8000 | 493.15 | 0.7218806 | 3.040308 | 0.1012062 | 0.1025275 | 0.08218275 | 0.003008 | 0.00146819 | 0.00447619 | 0.002934933 | 0.00152842 | 2.429103 | 4.102289
3 | 4 | 8000 | 503.15 | 0.7169017 | 2.984014 | 0.1167495 | 0.1197619 | 0.1018283 | 0.003415238 | 0.001822857 | 0.005238095 | 0.003081366 | 0.001730165 | 9.775952 | 5.084982
3 | 4 | 8000 | 513.15 | 0.7152339 | 2.942797 | 0.1279372 | 0.1330457 | 0.1151052 | 0.003693381 | 0.002068524 | 0.005761905 | 0.00323877 | 0.001958103 | 12.3088 | 5.338136
3 | 4 | 8000 | 523.15 | 0.7180319 | 2.926197 | 0.1285119 | 0.1412874 | 0.1267702 | 0.003675357 | 0.002300833 | 0.00597619 | 0.003416443 | 0.002226199 | 7.044605 | 3.24379
3 | 4 | 8000 | 533.15 | 0.7218 | 2.926455 | 0.1199023 | 0.1462773 | 0.1415632 | 0.003409476 | 0.00260831 | 0.00602381 | 0.003609407 | 0.002530917 | 5.863971 | 2.967139
3 | 5 | 8000 | 493.15 | 0.8566664 | 3.870688 | 0.1321677 | 0.1132222 | 0.1053013 | 0.003373929 | 0.001411786 | 0.004785714 | 0.003474975 | 0.001421347 | 2.994925 | 0.6772693
3 | 5 | 8000 | 503.15 | 0.8526943 | 3.776203 | 0.1600349 | 0.1329415 | 0.127101 | 0.004011429 | 0.001702857 | 0.005714286 | 0.003636217 | 0.001590773 | 9.353575 | 6.582114
3 | 5 | 8000 | 513.15 | 0.8528777 | 3.708418 | 0.1796545 | 0.1480009 | 0.1414082 | 0.004433333 | 0.0019 | 0.006333333 | 0.003813576 | 0.001785587 | 13.97949 | 6.021743
3 | 5 | 8000 | 523.15 | 0.8588981 | 3.674461 | 0.1874905 | 0.1588117 | 0.150942 | 0.004567143 | 0.002045286 | 0.006619048 | 0.004015877 | 0.002019886 | 12.07025 | 1.241884
3 | 5 | 8000 | 533.15 | 0.8669513 | 3.670432 | 0.1804461 | 0.1662925 | 0.167491 | 0.004353333 | 0.002306667 | 0.006666667 | 0.004242002 | 0.00229116 | 2.557374 | 0.672234
3 | 6 | 8000 | 493.15 | 0.977271 | 4.741816 | 0.1581444 | 0.1170771 | 0.1333675 | 0.003622167 | 0.001401643 | 0.00502381 | 0.00399854 | 0.00133738 | 10.39083 | 4.584805
3 | 6 | 8000 | 503.15 | 0.9769411 | 4.611931 | 0.1940273 | 0.136193 | 0.1582716 | 0.004361238 | 0.001662571 | 0.00602381 | 0.004178773 | 0.001494839 | 4.183787 | 10.08871
3 | 6 | 8000 | 513.15 | 0.9821925 | 4.513292 | 0.2233577 | 0.1511881 | 0.1666606 | 0.004937571 | 0.001752905 | 0.006690476 | 0.004376356 | 0.001680736 | 11.36622 | 4.117089
3 | 6 | 8000 | 523.15 | 0.9922662 | 4.459864 | 0.2371055 | 0.1632113 | 0.1748198 | 0.0051625 | 0.001854286 | 0.00702381 | 0.004602941 | 0.0018956 | 10.83892 | 2.228033
3 | 6 | 8000 | 533.15 | 1.004084 | 4.444389 | 0.2342419 | 0.1731219 | 0.1927789 | 0.005033167 | 0.002078762 | 0.007119048 | 0.004856781 | 0.002135069 | 3.504473 | 2.708707
3 | 7 | 8000 | 493.15 | 1.084039 | 5.643762 | 0.1843476 | 0.1164487 | 0.1629547 | 0.003906143 | 0.001379571 | 0.005285714 | 0.004504454 | 0.001276086 | 15.31719 | 7.501251
3 | 7 | 8000 | 503.15 | 1.090808 | 5.475329 | 0.224827 | 0.1333619 | 0.1941075 | 0.004677643 | 0.001646881 | 0.006261905 | 0.004704474 | 0.001438968 | 0.5735967 | 12.62466
3 | 7 | 8000 | 513.15 | 1.102402 | 5.356376 | 0.2601364 | 0.1469476 | 0.1924086 | 0.005318571 | 0.00163381 | 0.006952381 | 0.004929345 | 0.001631926 | 7.318243 | 0.1152788
3 | 7 | 8000 | 523.15 | 1.117694 | 5.283529 | 0.278139 | 0.1591597 | 0.1995404 | 0.005591786 | 0.001710429 | 0.007309524 | 0.005181466 | 0.001843366 | 7.337907 | 7.772147
3 | 7 | 8000 | 533.15 | 1.133997 | 5.251653 | 0.2806229 | 0.170542 | 0.2172191 | 0.005552024 | 0.001892905 | 0.007452381 | 0.005460654 | 0.002068361 | 1.645698 | 9.269174
4 | 3 | 8000 | 493.15 | 0.4551831 | 2.418657 | 0.06640272 | 0.07888371 | 0.05160217 | 0.002462814 | 0.001314508 | 0.003777321 | 0.002402279 | 0.001473953 | 2.457955 | 12.12968
4 | 3 | 8000 | 503.15 | 0.4437622 | 2.382939 | 0.07646603 | 0.09445498 | 0.06755212 | 0.002798709 | 0.00172263 | 0.004521339 | 0.002521663 | 0.001673239 | 9.899066 | 2.867186
4 | 3 | 8000 | 513.15 | 0.4397431 | 2.365855 | 0.07898505 | 0.1030342 | 0.07792103 | 0.002865327 | 0.001999405 | 0.004864732 | 0.00265882 | 0.00190507 | 7.2071 | 4.718146
4 | 3 | 8000 | 523.15 | 0.439242 | 2.359581 | 0.07619166 | 0.10781 | 0.08680698 | 0.002749051 | 0.002249223 | 0.004998274 | 0.002807859 | 0.002169 | 2.139232 | 3.566699
4 | 3 | 8000 | 533.15 | 0.4410848 | 2.358534 | 0.0720176 | 0.1103264 | 0.09259096 | 0.002588953 | 0.002423380625 | 0.005017351 | 0.002965078 | 0.002466007 | 14.52808 | 1.758972
4 | 4 | 8000 | 493.15 | 0.5746596 | 3.273774 | 0.1000423 | 0.09894592 | 0.07167432 | 0.002973725 | 0.001280531 | 0.004254256 | 0.002976222 | 0.001363882 | 0.08396988 | 6.509057
4 | 4 | 8000 | 503.15 | 0.560814 | 3.202548 | 0.1186959 | 0.1195807 | 0.09779816 | 0.00347609 | 0.00175073125 | 0.005074583 | 0.003111153 | 0.001522588 | 10.49849 | 13.0313
4 | 4 | 8000 | 513.15 | 0.5570221 | 3.180405 | 0.1289513 | 0.1295434 | 0.09986534 | 0.00372152 | 0.001791843 | 0.005513363 | 0.003281905 | 0.001727763 | 11.81279 | 3.576203
4 | 4 | 8000 | 523.15 | 0.5582809 | 3.167689 | 0.1288043 | 0.136659 | 0.1090889 | 0.003682888 | 0.001977428 | 0.005665982 | 0.003464629 | 0.001965864 | 5.9263 | 0.5848058
4 | 4 | 8000 | 533.15 | 0.5596707 | 3.164987 | 0.1207995 | 0.1416911 | 0.124128 | 0.003433929 | 0.0022835625 | 0.005723214 | 0.00365688 | 0.002231783 | 6.492618 | 2.267505
4 | 5 | 8000 | 493.15 | 0.686737 | 4.174775 | 0.1278541 | 0.1091132 | 0.09219527 | 0.00326414 | 0.001238122 | 0.004502262 | 0.003530681 | 0.001272446 | 8.165747 | 2.772267
4 | 5 | 8000 | 503.15 | 0.6718791 | 4.084324 | 0.1572531 | 0.1295619 | 0.1115266 | 0.003941864 | 0.00149519 | 0.005437054 | 0.003692206 | 0.001408793 | 6.333493 | 5.778292
4 | 5 | 8000 | 513.15 | 0.6656509 | 4.021914 | 0.1782609 | 0.1444286 | 0.1199122 | 0.0043988625 | 0.0016105125 | 0.006009375 | 0.003873679 | 0.001573274 | 11.93909 | 2.312197
4 | 5 | 8000 | 523.15 | 0.6666388 | 3.989379 | 0.1870751 | 0.1550298 | 0.12659 | 0.00455670875 | 0.001713473125 | 0.006276458 | 0.004078771 | 0.001774759 | 10.48866 | 3.576694
4 | 5 | 8000 | 533.15 | 0.6718443 | 3.986634 | 0.1784738 | 0.1617736 | 0.1440168 | 0.004306146 | 0.00198309375 | 0.006295536 | 0.004308599 | 0.002013789 | 0.05696412 | 1.547833
4 | 6 | 8000 | 493.15 | 0.7910237 | 5.125524 | 0.1484577 | 0.1124223 | 0.1172866 | 0.003398044 | 0.00123776 | 0.004635804 | 0.004073299 | 0.001202691 | 19.87188 | 2.833244
4 | 6 | 8000 | 503.15 | 0.773953 | 4.991167 | 0.1915216 | 0.1336306 | 0.1351106 | 0.004303857 | 0.001419357 | 0.005723214 | 0.004247711 | 0.001322891 | 1.30455 | 6.796492
4 | 6 | 8000 | 513.15 | 0.7693397 | 4.907954 | 0.2174642 | 0.1484171 | 0.1432257 | 0.004805421 | 0.001509193 | 0.006314613 | 0.004454681 | 0.001474819 | 7.298826 | 2.277623
4 | 6 | 8000 | 523.15 | 0.7783435 | 4.880089 | 0.2231184 | 0.158708 | 0.1486752 | 0.004855461 | 0.001586246 | 0.006448155 | 0.004703847 | 0.001669324 | 3.122533 | 5.237397
4 | 6 | 8000 | 533.15 | 0.785098 | 4.861403 | 0.2217412 | 0.16819 | 0.1636538 | 0.004763698 | 0.0017733 | 0.006543542 | 0.004960034 | 0.001879512 | 4.121501 | 5.989515
4 | 7 | 8000 | 493.15 | 0.8846046 | 6.109652 | 0.1709816 | 0.1125163 | 0.1423107 | 0.003615106 | 0.001211471 | 0.004826577 | 0.004597879 | 0.001148638 | 27.18516 | 5.186501
4 | 7 | 8000 | 503.15 | 0.8583622 | 5.897739 | 0.2351604 | 0.1331659 | 0.1592914 | 0.004897068 | 0.001341235 | 0.006238304 | 0.004764188 | 0.001263048 | 2.713475 | 5.829482
4 | 7 | 8000 | 513.15 | 0.8669142 | 5.826136 | 0.2551742 | 0.1457553 | 0.1610715 | 0.005212704 | 0.001368993 | 0.006581696 | 0.005020951 | 0.001426732 | 3.678561 | 4.217656
4 | 7 | 8000 | 523.15 | 0.8851814 | 5.804608 | 0.2580843 | 0.1565519 | 0.1642149 | 0.005175007 | 0.001419166 | 0.006600774 | 0.005314766 | 0.001615957 | 2.700665 | 13.86667
4 | 7 | 8000 | 533.15 | 0.8932138 | 5.770341 | 0.2609828 | 0.1676154 | 0.1814811 | 0.00515283875 | 0.001593801 | 0.006753393 | 0.005597471 | 0.0018077 | 8.628871 | 13.42069
2 | 3 | 8000 | 493.15 | 0.760434 | 1.984918 | 0.06077274 | 0.0791297 | 0.06055259 | 0.002259048 | 0.001550476 | 0.003809524 | 0.002284528 | 0.001945164 | 1.127923 | 25.45592
2 | 3 | 8000 | 503.15 | 0.7567299 | 1.942776 | 0.06845871 | 0.096794 | 0.08503739 | 0.002513651 | 0.002184762 | 0.004698413 | 0.002395158 | 0.002232223 | 4.713979 | 2.172368
2 | 3 | 8000 | 513.15 | 0.7568832 | 1.919338 | 0.07080341 | 0.1078935 | 0.1016641 | 0.002577143 | 0.002629206 | 0.005206349 | 0.002521063 | 0.002551738 | 2.176058 | 2.94647
2 | 3 | 8000 | 523.15 | 0.7584366 | 1.911208 | 0.06693132 | 0.1145851 | 0.1161317 | 0.002424381 | 0.003035937 | 0.005460317 | 0.002660968 | 0.002905758 | 9.758669 | 4.287923
2 | 3 | 8000 | 533.15 | 0.7605302 | 1.913371 | 0.05869516 | 0.1182655 | 0.1293622 | 0.002122222 | 0.003427778 | 0.005555556 | 0.002812096 | 0.003295579 | 32.50713 | 3.856692
2 | 4 | 8000 | 493.15 | 0.9446665 | 2.677005 | 0.09322352 | 0.1001596 | 0.08764302 | 0.002774794 | 0.001574413 | 0.004349206 | 0.002818043 | 0.001799046 | 1.558659 | 14.26775
2 | 4 | 8000 | 503.15 | 0.9486258 | 2.615002 | 0.1063977 | 0.1187931 | 0.1157594 | 0.003118603 | 0.002087746 | 0.005206349 | 0.002954594 | 0.002051776 | 5.259067 | 1.722892
2 | 4 | 8000 | 513.15 | 0.9547143 | 2.568211 | 0.11686 | 0.1331382 | 0.134041 | 0.003381143 | 0.002428381 | 0.005809524 | 0.003101397 | 0.002334587 | 8.273719 | 3.862391
2 | 4 | 8000 | 523.15 | 0.9631042 | 2.550978 | 0.1165176 | 0.1418797 | 0.1487029 | 0.003340984 | 0.002722508 | 0.006063492 | 0.003271543 | 0.002659461 | 2.078467 | 2.315755
2 | 4 | 8000 | 533.15 | 0.9712322 | 2.553281 | 0.1076415 | 0.1471229 | 0.164155 | 0.003069619 | 0.003051238 | 0.006126984 | 0.0034595 | 0.003024422 | 12.70127 | 0.8788482
2 | 5 | 8000 | 493.15 | 1.102669 | 3.397472 | 0.1241871 | 0.1126066 | 0.118008 | 0.003171429 | 0.001590476 | 0.004761905 | 0.003322849 | 0.0016668 | 4.774515 | 4.798814
2 | 5 | 8000 | 503.15 | 1.114818 | 3.300178 | 0.1469343 | 0.1324568 | 0.150109 | 0.003685714 | 0.002028571 | 0.005714286 | 0.003475221 | 0.001888274 | 5.711054 | 6.916084
2 | 5 | 8000 | 513.15 | 1.129476 | 3.228262 | 0.1650246 | 0.1476238 | 0.1675601 | 0.00407619 | 0.002273016 | 0.006349206 | 0.003642407 | 0.002141848 | 10.64189 | 5.770661
2 | 5 | 8000 | 523.15 | 1.144542 | 3.189337 | 0.1719132 | 0.1591015 | 0.1829892 | 0.004193206 | 0.002505206 | 0.006698413 | 0.003832049 | 0.002430631 | 8.612928 | 2.976812
2 | 5 | 8000 | 533.15 | 1.160045 | 3.187776 | 0.1648272 | 0.1667199 | 0.1992952 | 0.003982762 | 0.002772381 | 0.006761905 | 0.004051557 | 0.002762006 | 1.727318 | 0.374209
2 | 6 | 8000 | 493.15 | 1.239398 | 4.16228 | 0.1495711 | 0.1164182 | 0.1476651 | 0.003424095 | 0.001560032 | 0.004984127 | 0.003815968 | 0.00156345 | 11.44457 | 0.2191013
2 | 6 | 8000 | 503.15 | 1.260007 | 4.00308 | 0.1880239 | 0.1370678 | 0.1832891 | 0.004224889 | 0.001933841 | 0.00615873 | 0.003970013 | 0.001769349 | 6.032731 | 8.50597
2 | 6 | 8000 | 513.15 | 1.285563 | 3.916032 | 0.2086861 | 0.1511147 | 0.1997089 | 0.004610159 | 0.00212 | 0.006730159 | 0.004165055 | 0.002013691 | 9.654849 | 5.014581
2 | 6 | 8000 | 523.15 | 1.311747 | 3.875388 | 0.2160044 | 0.1624805 | 0.2119733 | 0.004700317 | 0.002276825 | 0.006984127 | 0.004390489 | 0.002288951 | 6.591642 | 0.5325517
2 | 6 | 8000 | 533.15 | 1.334472 | 3.853014 | 0.2157651 | 0.1728269 | 0.2293157 | 0.004635714 | 0.0025 | 0.007142857 | 0.004629468 | 0.002588767 | 0.1347339 | 3.550662
2 | 7 | 8000 | 493.15 | 1.355635 | 4.960744 | 0.1736773 | 0.1154408 | 0.1762051 | 0.003673968 | 0.001500635 | 0.005174603 | 0.004294193 | 0.001485711 | 16.8816 | 0.9944849
2 | 7 | 8000 | 503.15 | 1.388024 | 4.750714 | 0.220964 | 0.1336645 | 0.2141774 | 0.004591492 | 0.001821206 | 0.006412698 | 0.004460332 | 0.001699201 | 2.856592 | 6.699154
2 | 7 | 8000 | 513.15 | 1.424454 | 4.640554 | 0.245121 | 0.1468975 | 0.2314302 | 0.005000635 | 0.001983492 | 0.006984127 | 0.004678964 | 0.001944399 | 6.432597 | 1.970902
2 | 7 | 8000 | 523.15 | 1.460232 | 4.580899 | 0.2567069 | 0.1589025 | 0.2437294 | 0.005147048 | 0.002115524 | 0.007269841 | 0.004927836 | 0.002211528 | 4.258979 | 4.5381
2 | 7 | 8000 | 533.15 | 1.491361 | 4.544706 | 0.2595933 | 0.170368 | 0.2638808 | 0.005125238 | 0.002327619 | 0.007460317 | 0.005192084 | 0.002496362 | 1.304251 | 7.249577
3 | 3 | 12000 | 493.15 | 0.5842134 | 2.271595 | 0.06073996 | 0.07304411 | 0.04668894 | 0.003386786 | 0.001791786 | 0.005178571 | 0.003270177 | 0.002172085 | 3.443036 | 21.22458
3 | 3 | 12000 | 503.15 | 0.5733326 | 2.23122 | 0.06905616 | 0.09097333 | 0.0700902 | 0.0038025 | 0.0026975 | 0.0065 | 0.003456607 | 0.00258394 | 9.096463 | 4.209827
3 | 3 | 12000 | 513.15 | 0.5664006 | 2.203636 | 0.0734678 | 0.1037084 | 0.08753465 | 0.004006929 | 0.003385929 | 0.007392857 | 0.003659911 | 0.003055884 | 8.660437 | 9.747524
3 | 3 | 12000 | 523.15 | 0.5634561 | 2.190742 | 0.07187326 | 0.1114089 | 0.1014557 | 0.003897143 | 0.00396 | 0.007857143 | 0.00388522 | 0.003599947 | 0.3059268 | 9.092256
3 | 3 | 12000 | 533.15 | 0.5641021 | 2.190252 | 0.06508014 | 0.1148086 | 0.112457 | 0.003520214 | 0.004444071 | 0.007964286 | 0.004132918 | 0.0042267 | 17.40529 | 4.891276
3 | 4 | 12000 | 493.15 | 0.7342596 | 3.073129 | 0.09172996 | 0.09353066 | 0.06799547 | 0.004096643 | 0.001831929 | 0.005928571 | 0.004089377 | 0.002059522 | 0.1773623 | 12.42371
3 | 4 | 12000 | 503.15 | 0.7245391 | 3.009896 | 0.1067492 | 0.1139216 | 0.09727869 | 0.004693036 | 0.002628393 | 0.007321429 | 0.004318046 | 0.002437495 | 7.990353 | 7.262899
3 | 4 | 12000 | 513.15 | 0.7193699 | 2.963185 | 0.1180135 | 0.129122 | 0.1166659 | 0.005120571 | 0.003165143 | 0.008285714 | 0.004566 | 0.002871293 | 10.83027 | 9.283921
3 | 4 | 12000 | 523.15 | 0.7186455 | 2.93752 | 0.1215599 | 0.1394537 | 0.1312776 | 0.005222286 | 0.003590321 | 0.008821429 | 0.004841297 | 0.003377128 | 7.295431 | 5.938009
3 | 4 | 12000 | 533.15 | 0.7220781 | 2.931895 | 0.1163362 | 0.145355 | 0.1439973 | 0.004966214 | 0.003989107 | 0.008964286 | 0.005147073 | 0.003970085 | 3.641777 | 0.4768473
3 | 5 | 12000 | 493.15 | 0.8687157 | 3.911234 | 0.1199569 | 0.1059547 | 0.09231376 | 0.004596107 | 0.001868179 | 0.006464286 | 0.004878113 | 0.001956942 | 6.135754 | 4.751343
3 | 5 | 12000 | 503.15 | 0.861399 | 3.81802 | 0.1432684 | 0.127419 | 0.1267954 | 0.005391821 | 0.002572464 | 0.007964286 | 0.005143589 | 0.002305192 | 4.603865 | 10.38972
3 | 5 | 12000 | 513.15 | 0.8600377 | 3.7491 | 0.1618259 | 0.1434018 | 0.1457213 | 0.005997107 | 0.002967179 | 0.008964286 | 0.005434383 | 0.002707934 | 9.383268 | 8.737087
3 | 5 | 12000 | 523.15 | 0.8606325 | 3.697621 | 0.1746325 | 0.1565816 | 0.1606615 | 0.006387857 | 0.003290714 | 0.009678571 | 0.00574476 | 0.003169848 | 10.06749 | 3.672942
3 | 5 | 12000 | 533.15 | 0.8676219 | 3.685011 | 0.1720044 | 0.1648408 | 0.1742555 | 0.006229714 | 0.003617571 | 0.009857143 | 0.006104677 | 0.003720931 | 2.007112 | 2.857147
3 | 6 | 12000 | 493.15 | 0.988226 | 4.785125 | 0.1459079 | 0.1121382 | 0.1210426 | 0.005009357 | 0.001919214 | 0.006928571 | 0.005643928 | 0.001869725 | 12.6677 | 2.578604
3 | 6 | 12000 | 503.15 | 0.975875 | 4.619921 | 0.1887778 | 0.1358768 | 0.166825 | 0.006363 | 0.002637 | 0.009 | 0.005906315 | 0.002189242 | 7.17719 | 16.97982
3 | 6 | 12000 | 513.15 | 0.9797474 | 4.530797 | 0.2119639 | 0.1506241 | 0.1850481 | 0.007024821 | 0.002939464 | 0.009964286 | 0.006240136 | 0.002576627 | 11.17018 | 12.34365
3 | 6 | 12000 | 523.15 | 0.9924877 | 4.489152 | 0.2213078 | 0.1619636 | 0.1928658 | 0.007225 | 0.003096429 | 0.01032143 | 0.006627185 | 0.00303255 | 8.274262 | 2.06298
3 | 6 | 12000 | 533.15 | 1.005326 | 4.466706 | 0.2231749 | 0.1719865 | 0.2026114 | 0.0071925 | 0.003297 | 0.0105 | 0.007040023 | 0.003553089 | 2.119948 | 7.767319
3 | 7 | 12000 | 493.15 | 1.074912 | 5.592376 | 0.1994982 | 0.1189376 | 0.1672011 | 0.006356679 | 0.002107607 | 0.008464286 | 0.006303499 | 0.001785753 | 0.8365928 | 15.27109
3 | 7 | 12000 | 503.15 | 1.078236 | 5.429 | 0.2386582 | 0.1346397 | 0.201047 | 0.00746 | 0.00254 | 0.01 | 0.006634175 | 0.002124675 | 11.07004 | 16.35137
3 | 7 | 12000 | 513.15 | 1.09844 | 5.363668 | 0.2534322 | 0.1469486 | 0.2110713 | 0.0077645 | 0.002699786 | 0.01046429 | 0.007056474 | 0.002520662 | 9.11876 | 6.634721
3 | 7 | 12000 | 523.15 | 1.121252 | 5.328237 | 0.2603368 | 0.1584713 | 0.2156396 | 0.007833143 | 0.002799071 | 0.01064286 | 0.00751464 | 0.002970986 | 4.066088 | 6.141834
3 | 7 | 12000 | 533.15 | 1.138836 | 5.299199 | 0.2619364 | 0.1696323 | 0.2312297 | 0.007758964 | 0.003051643 | 0.01082143 | 0.007983539 | 0.003475011 | 2.894392 | 13.87345
4 | 3 | 12000 | 493.15 | 0.4646205 | 2.436393 | 0.06088905 | 0.07139935 | 0.04280233 | 0.003394553 | 0.001641876 | 0.005036429 | 0.00330929 | 0.00194869 | 2.51175 | 18.68684
4 | 3 | 12000 | 503.15 | 0.4516008 | 2.399817 | 0.06958282 | 0.08811898 | 0.06262741 | 0.003830318 | 0.002407985 | 0.006238304 | 0.003499399 | 0.002308446 | 8.639472 | 4.133711
4 | 3 | 12000 | 513.15 | 0.4430692 | 2.374937 | 0.07411382 | 0.09994915 | 0.07761815 | 0.00404070375 | 0.00299885 | 0.007039554 | 0.003706328 | 0.002722262 | 8.27518 | 9.223138
4 | 3 | 12000 | 523.15 | 0.4397124 | 2.363958 | 0.07246999 | 0.1066287 | 0.08935507 | 0.003928128125 | 0.003483434375 | 0.0074115625 | 0.003936237 | 0.003204414 | 0.2064224 | 8.009931
4 | 3 | 12000 | 533.15 | 0.4395574 | 2.363392 | 0.0654437 | 0.1095705 | 0.1000914 | 0.003538778 | 0.003951135 | 0.007497411 | 0.004186257 | 0.003760852 | 18.29669 | 4.815913
4 | 4 | 12000 | 493.15 | 0.5870569 | 3.303825 | 0.088769 | 0.09036678 | 0.06299404 | 0.0039661875 | 0.001699795 | 0.005665982 | 0.004147553 | 0.001850546 | 4.572793 | 8.868805
4 | 4 | 12000 | 503.15 | 0.5699111 | 3.240041 | 0.1067126 | 0.1115779 | 0.08908819 | 0.004690975 | 0.00240581 | 0.007096786 | 0.004372957 | 0.002173387 | 6.779356 | 9.660898
4 | 4 | 12000 | 513.15 | 0.5639655 | 3.204682 | 0.1157282 | 0.1242508 | 0.1027367 | 0.005023237 | 0.002788951 | 0.0078121875 | 0.004635556 | 0.002559095 | 7.717753 | 8.241665
4 | 4 | 12000 | 523.15 | 0.5588137 | 3.176196 | 0.1215954 | 0.1351834 | 0.1156789 | 0.005223549 | 0.00316096 | 0.008384509 | 0.004908655 | 0.002997581 | 6.028361 | 5.168643
4 | 4 | 12000 | 533.15 | 0.5617621 | 3.174602 | 0.1157 | 0.13962 | 0.1253444 | 0.004938419 | 0.003469556 | 0.008441741 | 0.005223724 | 0.003528815 | 5.777262 | 1.707974
4 | 5 | 12000 | 493.15 | 0.6967895 | 4.200772 | 0.1192464 | 0.1039053 | 0.08393402 | 0.004568584 | 0.001698335 | 0.00626692 | 0.004946723 | 0.001758704 | 8.276924 | 3.554608
4 | 5 | 12000 | 503.15 | 0.6816829 | 4.116909 | 0.1429373 | 0.1245706 | 0.1115522 | 0.005378906 | 0.002261585 | 0.007640491 | 0.005219048 | 0.002058081 | 2.97194 | 8.998321
4 | 5 | 12000 | 513.15 | 0.6724634 | 4.05131 | 0.1629598 | 0.1406487 | 0.1266975 | 0.00603802 | 0.002575418 | 0.0086134375 | 0.005512228 | 0.002401272 | 8.708016 | 6.761833
4 | 5 | 12000 | 523.15 | 0.6706971 | 4.012575 | 0.172937 | 0.1522462 | 0.1368699 | 0.006326069 | 0.002802458 | 0.009128527 | 0.00583988 | 0.002809221 | 7.685491 | 0.2413436
4 | 5 | 12000 | 533.15 | 0.6746076 | 3.999495 | 0.1707308 | 0.1600465 | 0.1488029 | 0.006184162 | 0.003087445 | 0.009271607 | 0.00620435 | 0.003296194 | 0.3264538 | 6.761209
4 | 6 | 12000 | 493.15 | 0.8026232 | 5.152928 | 0.1423235 | 0.1083452 | 0.1015248 | 0.004884878 | 0.00161097 | 0.006495848 | 0.005743023 | 0.001689622 | 17.56738 | 4.882278
4 | 6 | 12000 | 503.15 | 0.7803599 | 5.009318 | 0.185833 | 0.1318907 | 0.1306965 | 0.006262112 | 0.002065165 | 0.008327277 | 0.00602292 | 0.001960824 | 3.819679 | 5.052428
4 | 6 | 12000 | 513.15 | 0.7714096 | 4.923296 | 0.2091891 | 0.1474501 | 0.1509782 | 0.006931328 | 0.002397512 | 0.009328839 | 0.006358065 | 0.002285171 | 8.27061 | 4.68573
4 | 6 | 12000 | 523.15 | 0.7798886 | 4.892946 | 0.2158302 | 0.1578588 | 0.1558371 | 0.007044075 | 0.002504135 | 0.009557768 | 0.006763569 | 0.002687863 | 3.982159 | 7.336982
4 | 6 | 12000 | 533.15 | 0.7865119 | 4.870461 | 0.2167847 | 0.1675142 | 0.1677595 | 0.006985755 | 0.002733979 | 0.009729464 | 0.007182281 | 0.003143888 | 2.813235 | 14.99311
4 | 7 | 12000 | 493.15 | 0.8934825 | 6.136033 | 0.1641233 | 0.1101824 | 0.1324767 | 0.005199941 | 0.001696532 | 0.006896473 | 0.006511906 | 0.001627994 | 25.23038 | 4.039934
4 | 7 | 12000 | 503.15 | 0.8686982 | 5.944564 | 0.2174258 | 0.1314551 | 0.1668562 | 0.006772594 | 0.002127004 | 0.008899598 | 0.006814446 | 0.001897035 | 0.6179588 | 10.81189
4 | 7 | 12000 | 513.15 | 0.8721594 | 5.861248 | 0.2392432 | 0.1447435 | 0.1766784 | 0.007314411 | 0.002271973 | 0.009586384 | 0.007224088 | 0.002232653 | 1.23486 | 1.730664
4 | 7 | 12000 | 523.15 | 0.881575 | 5.80533 | 0.2543892 | 0.1566751 | 0.1770344 | 0.007648046 | 0.00230038875 | 0.009958393 | 0.007668091 | 0.002619192 | 0.2620937 | 13.85865
4 | 7 | 12000 | 533.15 | 0.8910941 | 5.771531 | 0.258353 | 0.1676706 | 0.189402 | 0.007649505 | 0.002499042 | 0.01015871 | 0.00813908 | 0.003056066 | 6.400081 | 22.28953
2 | 3 | 12000 | 493.15 | 0.767032 | 2.001387 | 0.05748256 | 0.07247342 | 0.0502452 | 0.003209143 | 0.001933714 | 0.005142857 | 0.00313698 | 0.002517068 | 2.248676 | 30.16752
2 | 3 | 12000 | 503.15 | 0.7633655 | 1.960114 | 0.06445354 | 0.09045439 | 0.07559094 | 0.003555429 | 0.002920762 | 0.00647619 | 0.003316298 | 0.00301544 | 6.725775 | 3.241556
2 | 3 | 12000 | 513.15 | 0.7604845 | 1.93041 | 0.06755654 | 0.1042248 | 0.09729286 | 0.003693238 | 0.003782952 | 0.00747619 | 0.00350923 | 0.003581616 | 4.982303 | 5.322207
2 | 3 | 12000 | 523.15 | 0.7598279 | 1.916361 | 0.0651227 | 0.1129782 | 0.1147735 | 0.003540952 | 0.004506667 | 0.008047619 | 0.003724172 | 0.004226817 | 5.17429 | 6.209671
2 | 3 | 12000 | 533.15 | 0.761017 | 1.914667 | 0.058191 | 0.1178081 | 0.1289845 | 0.003156857 | 0.005128857 | 0.008285714 | 0.003960181 | 0.004960406 | 25.44693 | 3.28438
2 | 4 | 12000 | 493.15 | 0.9529979 | 2.71189 | 0.08360447 | 0.09125606 | 0.07464179 | 0.003739476 | 0.002022429 | 0.005761905 | 0.003920371 | 0.002381823 | 4.837437 | 17.77042
2 | 4 | 12000 | 503.15 | 0.9549604 | 2.64632 | 0.09630003 | 0.1120525 | 0.1083134 | 0.004242381 | 0.002948095 | 0.007190476 | 0.004138952 | 0.002845346 | 2.437995 | 3.485269
2 | 4 | 12000 | 513.15 | 0.9580238 | 2.597341 | 0.1048986 | 0.1279789 | 0.1341768 | 0.004563905 | 0.00367419 | 0.008238095 | 0.004374622 | 0.003372951 | 4.147391 | 8.198799
2 | 4 | 12000 | 523.15 | 0.9634539 | 2.569029 | 0.1074863 | 0.1391194 | 0.1529341 | 0.004632286 | 0.004224857 | 0.008857143 | 0.004636118 | 0.003980654 | 0.08273818 | 5.780141
2 | 4 | 12000 | 533.15 | 0.969924 | 2.560172 | 0.1029068 | 0.1463842 | 0.1689945 | 0.004406857 | 0.004726857 | 0.009142857 | 0.004925488 | 0.004678039 | 11.76872 | 1.032775
2 | 5 | 12000 | 493.15 | 1.110882 | 3.440491 | 0.1132119 | 0.1053412 | 0.1027861 | 0.004339286 | 0.002089286 | 0.006428571 | 0.004657284 | 0.002256103 | 7.328349 | 7.984417
2 | 5 | 12000 | 503.15 | 1.120861 | 3.343882 | 0.1330364 | 0.1269249 | 0.1440645 | 0.00501 | 0.002942381 | 0.007952381 | 0.004909289 | 0.002687598 | 2.010209 | 8.65906
2 | 5 | 12000 | 513.15 | 1.132365 | 3.269033 | 0.1492759 | 0.1435576 | 0.1709806 | 0.005537143 | 0.003510476 | 0.009047619 | 0.005180986 | 0.003181956 | 6.43215 | 9.358294
2 | 5 | 12000 | 523.15 | 1.14632 | 3.224368 | 0.1575352 | 0.1558169 | 0.1881555 | 0.005771 | 0.003895667 | 0.009666667 | 0.005486097 | 0.003754844 | 4.936809 | 3.614863
2 | 5 | 12000 | 533.15 | 1.159336 | 3.20486 | 0.1562946 | 0.1652894 | 0.2060078 | 0.00567 | 0.00432 | 0.01 | 0.005822672 | 0.00441011 | 2.692621 | 2.08588
2 | 6 | 12000 | 493.15 | 1.244881 | 4.187023 | 0.1456994 | 0.1134608 | 0.1319213 | 0.005002143 | 0.002093095 | 0.007095238 | 0.005359051 | 0.002146387 | 7.135115 | 2.546092
2 | 6 | 12000 | 503.15 | 1.262667 | 4.035563 | 0.1778956 | 0.1350934 | 0.1830241 | 0.005992905 | 0.002911857 | 0.008904762 | 0.005623395 | 0.00255839 | 6.165788 | 12.1389
2 | 6 | 12000 | 513.15 | 1.288368 | 3.95584 | 0.1956288 | 0.149082 | 0.2017708 | 0.006479429 | 0.003234857 | 0.009714286 | 0.005953072 | 0.003043443 | 8.123503 | 5.917221
2 | 6 | 12000 | 523.15 | 1.312735 | 3.8962 | 0.2083116 | 0.1614878 | 0.2155224 | 0.006798857 | 0.003486857 | 0.01028571 | 0.006303722 | 0.00359742 | 7.282628 | 3.170834
2 | 6 | 12000 | 533.15 | 1.334001 | 3.867294 | 0.2095621 | 0.1722174 | 0.2349301 | 0.006753714 | 0.003854714 | 0.01061905 | 0.00668915 | 0.004222914 | 0.955986 | 9.551923
2 | 7 | 12000 | 493.15 | 1.36206 | 5.012468 | 0.16296 | 0.1120394 | 0.1580349 | 0.005162762 | 0.002027714 | 0.007190476 | 0.006082138 | 0.002060154 | 17.80783 | 1.599826
2 | 7 | 12000 | 503.15 | 1.382152 | 4.747601 | 0.2160589 | 0.1340474 | 0.2406015 | 0.006729333 | 0.00308019 | 0.009809524 | 0.006312508 | 0.00247216 | 6.194156 | 19.74004
2 | 7 | 12000 | 513.15 | 1.422142 | 4.673265 | 0.231728 | 0.1465171 | 0.2512989 | 0.007078333 | 0.003255 | 0.01033333 | 0.006708188 | 0.002953031 | 5.229267 | 9.27707
2 | 7 | 12000 | 523.15 | 1.461458 | 4.629544 | 0.2408523 | 0.1581144 | 0.2537006 | 0.007230857 | 0.00333 | 0.01057143 | 0.007138007 | 0.003498838 | 1.284087 | 5.070223
2 | 7 | 12000 | 533.15 | 1.491493 | 4.59048 | 0.2433694 | 0.169604 | 0.2771006 | 0.007197143 | 0.003696714 | 0.01090476 | 0.007574105 | 0.004108763 | 5.23767 | 11.14634