## Sheet1
HC | p_MPa | GHSV | T | fCO2 | fH2 | fCH3OH | fH2O | fCO | rCH3OH | rCO | r CO2 | Kf1 | Kf2 | rCH3OH_pred | rCO_pred | res_CH3OH | res_CO
3 | 3 | 12000 | 493.15 | 0.5842134 | 2.271595 | 0.06073996 | 0.07304411 | 0.04668894 | 0.003386786 | 0.001791786 | 0.005178571 | 0.004529331 | 0.006785411 | 0.00312551 | 0.002077738 | -0.0002612757 | 0.0002859524
3 | 3 | 12000 | 503.15 | 0.5733326 | 2.23122 | 0.06905616 | 0.09097333 | 0.0700902 | 0.0038025 | 0.0026975 | 0.0065 | 0.003438102 | 0.008229841 | 0.002668535 | 0.001415058 | -0.001133965 | -0.001282442
3 | 3 | 12000 | 513.15 | 0.5664006 | 2.203636 | 0.0734678 | 0.1037084 | 0.08753465 | 0.004006929 | 0.003385929 | 0.007392857 | 0.002634167 | 0.009902759 | 0.002169094 | 0.001100214 | -0.001837835 | -0.002285715
3 | 3 | 12000 | 523.15 | 0.5634561 | 2.190742 | 0.07187326 | 0.1114089 | 0.1014557 | 0.003897143 | 0.00396 | 0.007857143 | 0.002036102 | 0.01182685 | 0.001609281 | 0.001118776 | -0.002287861 | -0.002841224
3 | 3 | 12000 | 533.15 | 0.5641021 | 2.190252 | 0.06508014 | 0.1148086 | 0.112457 | 0.003520214 | 0.004444071 | 0.007964286 | 0.001587063 | 0.01402535 | 0.001167047 | 0.001545943 | -0.002353167 | -0.002898128
3 | 4 | 12000 | 493.15 | 0.7342596 | 3.073129 | 0.09172996 | 0.09353066 | 0.06799547 | 0.004096643 | 0.001831929 | 0.005928571 | 0.004529331 | 0.006785411 | 0.004178382 | 0.002113691 | 8.173879e-05 | 0.0002817626
3 | 4 | 12000 | 503.15 | 0.7245391 | 3.009896 | 0.1067492 | 0.1139216 | 0.09727869 | 0.004693036 | 0.002628393 | 0.007321429 | 0.003438102 | 0.008229841 | 0.003919775 | 0.001507865 | -0.0007732611 | -0.001120528
3 | 4 | 12000 | 513.15 | 0.7193699 | 2.963185 | 0.1180135 | 0.129122 | 0.1166659 | 0.005120571 | 0.003165143 | 0.008285714 | 0.002634167 | 0.009902759 | 0.003737104 | 0.00133386 | -0.001383467 | -0.001831283
3 | 4 | 12000 | 523.15 | 0.7186455 | 2.93752 | 0.1215599 | 0.1394537 | 0.1312776 | 0.005222286 | 0.003590321 | 0.008821429 | 0.002036102 | 0.01182685 | 0.003451547 | 0.00151594 | -0.001770738 | -0.002074382
3 | 4 | 12000 | 533.15 | 0.7220781 | 2.931895 | 0.1163362 | 0.145355 | 0.1439973 | 0.004966214 | 0.003989107 | 0.008964286 | 0.001587063 | 0.01402535 | 0.003147659 | 0.00206999 | -0.001818555 | -0.001919118
3 | 5 | 12000 | 493.15 | 0.8687157 | 3.911234 | 0.1199569 | 0.1059547 | 0.09231376 | 0.004596107 | 0.001868179 | 0.006464286 | 0.004529331 | 0.006785411 | 0.005131558 | 0.002182432 | 0.0005354509 | 0.0003142537
3 | 5 | 12000 | 503.15 | 0.861399 | 3.81802 | 0.1432684 | 0.127419 | 0.1267954 | 0.005391821 | 0.002572464 | 0.007964286 | 0.003438102 | 0.008229841 | 0.005088508 | 0.001690828 | -0.000303313 | -0.000881636
3 | 5 | 12000 | 513.15 | 0.8600377 | 3.7491 | 0.1618259 | 0.1434018 | 0.1457213 | 0.005997107 | 0.002967179 | 0.008964286 | 0.002634167 | 0.009902759 | 0.005357307 | 0.001759278 | -0.0006397998 | -0.001207901
3 | 5 | 12000 | 523.15 | 0.8606325 | 3.697621 | 0.1746325 | 0.1565816 | 0.1606615 | 0.006387857 | 0.003290714 | 0.009678571 | 0.002036102 | 0.01182685 | 0.005451318 | 0.002083412 | -0.000936539 | -0.001207302
3 | 5 | 12000 | 533.15 | 0.8676219 | 3.685011 | 0.1720044 | 0.1648408 | 0.1742555 | 0.006229714 | 0.003617571 | 0.009857143 | 0.001587063 | 0.01402535 | 0.00558935 | 0.002812845 | -0.0006403644 | -0.0008047261
3 | 6 | 12000 | 493.15 | 0.988226 | 4.785125 | 0.1459079 | 0.1121382 | 0.1210426 | 0.005009357 | 0.001919214 | 0.006928571 | 0.004529331 | 0.006785411 | 0.005918406 | 0.002231829 | 0.0009090485 | 0.0003126145
3 | 6 | 12000 | 503.15 | 0.975875 | 4.619921 | 0.1887778 | 0.1358768 | 0.166825 | 0.006363 | 0.002637 | 0.009 | 0.003438102 | 0.008229841 | 0.005799211 | 0.001629963 | -0.0005637886 | -0.001007037
3 | 6 | 12000 | 513.15 | 0.9797474 | 4.530797 | 0.2119639 | 0.1506241 | 0.1850481 | 0.007024821 | 0.002939464 | 0.009964286 | 0.002634167 | 0.009902759 | 0.006476771 | 0.001903831 | -0.0005480506 | -0.001035634
3 | 6 | 12000 | 523.15 | 0.9924877 | 4.489152 | 0.2213078 | 0.1619636 | 0.1928658 | 0.007225 | 0.003096429 | 0.01032143 | 0.002036102 | 0.01182685 | 0.007487126 | 0.002742434 | 0.000262126 | -0.000353995
3 | 6 | 12000 | 533.15 | 1.005326 | 4.466706 | 0.2231749 | 0.1719865 | 0.2026114 | 0.0071925 | 0.003297 | 0.0105 | 0.001587063 | 0.01402535 | 0.008384491 | 0.003839727 | 0.001191991 | 0.0005427274
3 | 7 | 12000 | 493.15 | 1.074912 | 5.592376 | 0.1994982 | 0.1189376 | 0.1672011 | 0.006356679 | 0.002107607 | 0.008464286 | 0.004529331 | 0.006785411 | 0.006007904 | 0.001850823 | -0.0003487745 | -0.0002567838
3 | 7 | 12000 | 503.15 | 1.078236 | 5.429 | 0.2386582 | 0.1346397 | 0.201047 | 0.00746 | 0.00254 | 0.01 | 0.003438102 | 0.008229841 | 0.006591163 | 0.001876814 | -0.0008688367 | -0.0006631857
3 | 7 | 12000 | 513.15 | 1.09844 | 5.363668 | 0.2534322 | 0.1469486 | 0.2110713 | 0.0077645 | 0.002699786 | 0.01046429 | 0.002634167 | 0.009902759 | 0.008010795 | 0.002620224 | 0.0002462955 | -7.95614e-05
3 | 7 | 12000 | 523.15 | 1.121252 | 5.328237 | 0.2603368 | 0.1584713 | 0.2156396 | 0.007833143 | 0.002799071 | 0.01064286 | 0.002036102 | 0.01182685 | 0.009803366 | 0.003816039 | 0.001970224 | 0.001016967
3 | 7 | 12000 | 533.15 | 1.138836 | 5.299199 | 0.2619364 | 0.1696323 | 0.2312297 | 0.007758964 | 0.003051643 | 0.01082143 | 0.001587063 | 0.01402535 | 0.0113156 | 0.004997771 | 0.003556633 | 0.001946128
4 | 3 | 12000 | 493.15 | 0.4646205 | 2.436393 | 0.06088905 | 0.07139935 | 0.04280233 | 0.003394553 | 0.001641876 | 0.005036429 | 0.004529331 | 0.006785411 | 0.003124211 | 0.001943152 | -0.0002703423 | 0.0003012767
4 | 3 | 12000 | 503.15 | 0.4516008 | 2.399817 | 0.06958282 | 0.08811898 | 0.06262741 | 0.003830318 | 0.002407985 | 0.006238304 | 0.003438102 | 0.008229841 | 0.002665426 | 0.001315464 | -0.001164893 | -0.001092521
4 | 3 | 12000 | 513.15 | 0.4430692 | 2.374937 | 0.07411382 | 0.09994915 | 0.07761815 | 0.00404070375 | 0.00299885 | 0.007039554 | 0.002634167 | 0.009902759 | 0.00216758 | 0.001012455 | -0.001873123 | -0.001986395
4 | 3 | 12000 | 523.15 | 0.4397124 | 2.363958 | 0.07246999 | 0.1066287 | 0.08935507 | 0.003928128125 | 0.003483434375 | 0.0074115625 | 0.002036102 | 0.01182685 | 0.00164766 | 0.001065649 | -0.002280468 | -0.002417786
4 | 3 | 12000 | 533.15 | 0.4395574 | 2.363392 | 0.0654437 | 0.1095705 | 0.1000914 | 0.003538778 | 0.003951135 | 0.007497411 | 0.001587063 | 0.01402535 | 0.001232963 | 0.00141732 | -0.002305815 | -0.002533816
4 | 4 | 12000 | 493.15 | 0.5870569 | 3.303825 | 0.088769 | 0.09036678 | 0.06299404 | 0.0039661875 | 0.001699795 | 0.005665982 | 0.004529331 | 0.006785411 | 0.004175668 | 0.001966064 | 0.0002094806 | 0.0002662696
4 | 4 | 12000 | 503.15 | 0.5699111 | 3.240041 | 0.1067126 | 0.1115779 | 0.08908819 | 0.004690975 | 0.00240581 | 0.007096786 | 0.003438102 | 0.008229841 | 0.003838483 | 0.001286298 | -0.000852492 | -0.001119512
4 | 4 | 12000 | 513.15 | 0.5639655 | 3.204682 | 0.1157282 | 0.1242508 | 0.1027367 | 0.005023237 | 0.002788951 | 0.0078121875 | 0.002634167 | 0.009902759 | 0.003822354 | 0.001285852 | -0.001200883 | -0.001503099
4 | 4 | 12000 | 523.15 | 0.5588137 | 3.176196 | 0.1215954 | 0.1351834 | 0.1156789 | 0.005223549 | 0.00316096 | 0.008384509 | 0.002036102 | 0.01182685 | 0.003461838 | 0.001382323 | -0.001761711 | -0.001778637
4 | 4 | 12000 | 533.15 | 0.5617621 | 3.174602 | 0.1157 | 0.13962 | 0.1253444 | 0.004938419 | 0.003469556 | 0.008441741 | 0.001587063 | 0.01402535 | 0.003293038 | 0.00202452 | -0.00164538 | -0.001445035
4 | 5 | 12000 | 493.15 | 0.6967895 | 4.200772 | 0.1192464 | 0.1039053 | 0.08393402 | 0.004568584 | 0.001698335 | 0.00626692 | 0.004529331 | 0.006785411 | 0.005139569 | 0.002052509 | 0.000570985 | 0.0003541734
4 | 5 | 12000 | 503.15 | 0.6816829 | 4.116909 | 0.1429373 | 0.1245706 | 0.1115522 | 0.005378906 | 0.002261585 | 0.007640491 | 0.003438102 | 0.008229841 | 0.005137322 | 0.001621117 | -0.0002415839 | -0.0006404688
4 | 5 | 12000 | 513.15 | 0.6724634 | 4.05131 | 0.1629598 | 0.1406487 | 0.1266975 | 0.00603802 | 0.002575418 | 0.0086134375 | 0.002634167 | 0.009902759 | 0.005388664 | 0.001672837 | -0.000649356 | -0.0009025804
4 | 5 | 12000 | 523.15 | 0.6706971 | 4.012575 | 0.172937 | 0.1522462 | 0.1368699 | 0.006326069 | 0.002802458 | 0.009128527 | 0.002036102 | 0.01182685 | 0.005644176 | 0.00212496 | -0.0006818929 | -0.0006774973
4 | 5 | 12000 | 533.15 | 0.6746076 | 3.999495 | 0.1707308 | 0.1600465 | 0.1488029 | 0.006184162 | 0.003087445 | 0.009271607 | 0.001587063 | 0.01402535 | 0.005798014 | 0.002827922 | -0.0003861483 | -0.0002595231
4 | 6 | 12000 | 493.15 | 0.8026232 | 5.152928 | 0.1423235 | 0.1083452 | 0.1015248 | 0.004884878 | 0.00161097 | 0.006495848 | 0.004529331 | 0.006785411 | 0.006268661 | 0.002394789 | 0.001383783 | 0.0007838182
4 | 6 | 12000 | 503.15 | 0.7803599 | 5.009318 | 0.185833 | 0.1318907 | 0.1306965 | 0.006262112 | 0.002065165 | 0.008327277 | 0.003438102 | 0.008229841 | 0.006406938 | 0.002052412 | 0.0001448262 | -1.275223e-05
4 | 6 | 12000 | 513.15 | 0.7714096 | 4.923296 | 0.2091891 | 0.1474501 | 0.1509782 | 0.006931328 | 0.002397512 | 0.009328839 | 0.002634167 | 0.009902759 | 0.00691315 | 0.00215948 | -1.817761e-05 | -0.000238032
4 | 6 | 12000 | 523.15 | 0.7798886 | 4.892946 | 0.2158302 | 0.1578588 | 0.1558371 | 0.007044075 | 0.002504135 | 0.009557768 | 0.002036102 | 0.01182685 | 0.008132341 | 0.003137233 | 0.001088266 | 0.0006330976
4 | 6 | 12000 | 533.15 | 0.7865119 | 4.870461 | 0.2167847 | 0.1675142 | 0.1677595 | 0.006985755 | 0.002733979 | 0.009729464 | 0.001587063 | 0.01402535 | 0.009002255 | 0.004113041 | 0.002016499 | 0.001379061
4 | 7 | 12000 | 493.15 | 0.8934825 | 6.136033 | 0.1641233 | 0.1101824 | 0.1324767 | 0.005199941 | 0.001696532 | 0.006896473 | 0.004529331 | 0.006785411 | 0.006855255 | 0.002369774 | 0.001655314 | 0.0006732415
4 | 7 | 12000 | 503.15 | 0.8686982 | 5.944564 | 0.2174258 | 0.1314551 | 0.1668562 | 0.006772594 | 0.002127004 | 0.008899598 | 0.003438102 | 0.008229841 | 0.007135965 | 0.002125366 | 0.0003633705 | -1.638155e-06
4 | 7 | 12000 | 513.15 | 0.8721594 | 5.861248 | 0.2392432 | 0.1447435 | 0.1766784 | 0.007314411 | 0.002271973 | 0.009586384 | 0.002634167 | 0.009902759 | 0.008517345 | 0.002789474 | 0.001202934 | 0.0005175013
4 | 7 | 12000 | 523.15 | 0.881575 | 5.80533 | 0.2543892 | 0.1566751 | 0.1770344 | 0.007648046 | 0.00230038875 | 0.009958393 | 0.002036102 | 0.01182685 | 0.01043576 | 0.004055565 | 0.00278771 | 0.001755177
4 | 7 | 12000 | 533.15 | 0.8910941 | 5.771531 | 0.258353 | 0.1676706 | 0.189402 | 0.007649505 | 0.002499042 | 0.01015871 | 0.001587063 | 0.01402535 | 0.0120165 | 0.005267811 | 0.004366993 | 0.002768769
2 | 3 | 12000 | 493.15 | 0.767032 | 2.001387 | 0.05748256 | 0.07247342 | 0.0502452 | 0.003209143 | 0.001933714 | 0.005142857 | 0.004529331 | 0.006785411 | 0.00299131 | 0.002234923 | -0.0002178332 | 0.0003012085
2 | 3 | 12000 | 503.15 | 0.7633655 | 1.960114 | 0.06445354 | 0.09045439 | 0.07559094 | 0.003555429 | 0.002920762 | 0.00647619 | 0.003438102 | 0.008229841 | 0.002607503 | 0.001682786 | -0.0009479253 | -0.001237976
2 | 3 | 12000 | 513.15 | 0.7604845 | 1.93041 | 0.06755654 | 0.1042248 | 0.09729286 | 0.003693238 | 0.003782952 | 0.00747619 | 0.002634167 | 0.009902759 | 0.00208912 | 0.001318401 | -0.001604118 | -0.002464551
2 | 3 | 12000 | 523.15 | 0.7598279 | 1.916361 | 0.0651227 | 0.1129782 | 0.1147735 | 0.003540952 | 0.004506667 | 0.008047619 | 0.002036102 | 0.01182685 | 0.001523413 | 0.001284609 | -0.00201754 | -0.003222058
2 | 3 | 12000 | 533.15 | 0.761017 | 1.914667 | 0.058191 | 0.1178081 | 0.1289845 | 0.003156857 | 0.005128857 | 0.008285714 | 0.001587063 | 0.01402535 | 0.001059643 | 0.001623444 | -0.002097214 | -0.003505413
2 | 4 | 12000 | 493.15 | 0.9529979 | 2.71189 | 0.08360447 | 0.09125606 | 0.07464179 | 0.003739476 | 0.002022429 | 0.005761905 | 0.004529331 | 0.006785411 | 0.004007259 | 0.002256706 | 0.0002677832 | 0.0002342774
2 | 4 | 12000 | 503.15 | 0.9549604 | 2.64632 | 0.09630003 | 0.1120525 | 0.1083134 | 0.004242381 | 0.002948095 | 0.007190476 | 0.003438102 | 0.008229841 | 0.003812794 | 0.001699415 | -0.000429587 | -0.00124868
2 | 4 | 12000 | 513.15 | 0.9580238 | 2.597341 | 0.1048986 | 0.1279789 | 0.1341768 | 0.004563905 | 0.00367419 | 0.008238095 | 0.002634167 | 0.009902759 | 0.003623601 | 0.001450807 | -0.0009403035 | -0.002223384
2 | 4 | 12000 | 523.15 | 0.9634539 | 2.569029 | 0.1074863 | 0.1391194 | 0.1529341 | 0.004632286 | 0.004224857 | 0.008857143 | 0.002036102 | 0.01182685 | 0.003358463 | 0.001593469 | -0.001273823 | -0.002631388
2 | 4 | 12000 | 533.15 | 0.969924 | 2.560172 | 0.1029068 | 0.1463842 | 0.1689945 | 0.004406857 | 0.004726857 | 0.009142857 | 0.001587063 | 0.01402535 | 0.003030614 | 0.002082207 | -0.001376243 | -0.00264465
2 | 5 | 12000 | 493.15 | 1.110882 | 3.440491 | 0.1132119 | 0.1053412 | 0.1027861 | 0.004339286 | 0.002089286 | 0.006428571 | 0.004529331 | 0.006785411 | 0.004838073 | 0.002229466 | 0.0004987873 | 0.0001401807
2 | 5 | 12000 | 503.15 | 1.120861 | 3.343882 | 0.1330364 | 0.1269249 | 0.1440645 | 0.00501 | 0.002942381 | 0.007952381 | 0.003438102 | 0.008229841 | 0.004807816 | 0.001737013 | -0.000202184 | -0.001205368
2 | 5 | 12000 | 513.15 | 1.132365 | 3.269033 | 0.1492759 | 0.1435576 | 0.1709806 | 0.005537143 | 0.003510476 | 0.009047619 | 0.002634167 | 0.009902759 | 0.00496319 | 0.001692611 | -0.0005739526 | -0.001817866
2 | 5 | 12000 | 523.15 | 1.14632 | 3.224368 | 0.1575352 | 0.1558169 | 0.1881555 | 0.005771 | 0.003895667 | 0.009666667 | 0.002036102 | 0.01182685 | 0.005142587 | 0.002105783 | -0.0006284127 | -0.001789884
2 | 5 | 12000 | 533.15 | 1.159336 | 3.20486 | 0.1562946 | 0.1652894 | 0.2060078 | 0.00567 | 0.00432 | 0.01 | 0.001587063 | 0.01402535 | 0.005151329 | 0.002750744 | -0.0005186706 | -0.001569256
2 | 6 | 12000 | 493.15 | 1.244881 | 4.187023 | 0.1456994 | 0.1134608 | 0.1319213 | 0.005002143 | 0.002093095 | 0.007095238 | 0.004529331 | 0.006785411 | 0.005583898 | 0.00226578 | 0.0005817554 | 0.0001726845
2 | 6 | 12000 | 503.15 | 1.262667 | 4.035563 | 0.1778956 | 0.1350934 | 0.1830241 | 0.005992905 | 0.002911857 | 0.008904762 | 0.003438102 | 0.008229841 | 0.005592891 | 0.001787095 | -0.0004000142 | -0.001124762
2 | 6 | 12000 | 513.15 | 1.288368 | 3.95584 | 0.1956288 | 0.149082 | 0.2017708 | 0.006479429 | 0.003234857 | 0.009714286 | 0.002634167 | 0.009902759 | 0.006361223 | 0.002224207 | -0.0001182056 | -0.00101065
2 | 6 | 12000 | 523.15 | 1.312735 | 3.8962 | 0.2083116 | 0.1614878 | 0.2155224 | 0.006798857 | 0.003486857 | 0.01028571 | 0.002036102 | 0.01182685 | 0.007127095 | 0.002984294 | 0.0003282382 | -0.0005025631
2 | 6 | 12000 | 533.15 | 1.334001 | 3.867294 | 0.2095621 | 0.1722174 | 0.2349301 | 0.006753714 | 0.003854714 | 0.01061905 | 0.001587063 | 0.01402535 | 0.007691101 | 0.003866768 | 0.0009373866 | 1.205344e-05
2 | 7 | 12000 | 493.15 | 1.36206 | 5.012468 | 0.16296 | 0.1120394 | 0.1580349 | 0.005162762 | 0.002027714 | 0.007190476 | 0.004529331 | 0.006785411 | 0.006462499 | 0.002523794 | 0.001299737 | 0.00049608
2 | 7 | 12000 | 503.15 | 1.382152 | 4.747601 | 0.2160589 | 0.1340474 | 0.2406015 | 0.006729333 | 0.00308019 | 0.009809524 | 0.003438102 | 0.008229841 | 0.006019723 | 0.001690112 | -0.0007096106 | -0.001390079
2 | 7 | 12000 | 513.15 | 1.422142 | 4.673265 | 0.231728 | 0.1465171 | 0.2512989 | 0.007078333 | 0.003255 | 0.01033333 | 0.002634167 | 0.009902759 | 0.00734547 | 0.002435358 | 0.0002671364 | -0.0008196422
2 | 7 | 12000 | 523.15 | 1.461458 | 4.629544 | 0.2408523 | 0.1581144 | 0.2537006 | 0.007230857 | 0.00333 | 0.01057143 | 0.002036102 | 0.01182685 | 0.009031669 | 0.003682426 | 0.001800812 | 0.0003524262
2 | 7 | 12000 | 533.15 | 1.491493 | 4.59048 | 0.2433694 | 0.169604 | 0.2771006 | 0.007197143 | 0.003696714 | 0.01090476 | 0.001587063 | 0.01402535 | 0.01023458 | 0.004706265 | 0.003037439 | 0.00100955