## Sheet1
H/C | p | GHSV | T | fCO2 | fH2 | fCH3OH | fH2O | fCO | rMeOH | rCO | rCO2 | r1_pred | r2_pred | r3_pred | rMeOH_pred | rCO_pred | rCO2_pred | rel_error_rMeOH_% | rel_error_rCO_% | rel_error_rCO2_%
3 | 3 | 4000 | 493.15 | 0.5607938 | 2.207247 | 0.08505867 | 0.09549085 | 0.06483583 | 0.001566667 | 0.0008142857 | 0.002380952 | 0.001153672 | 0.001175136 | 0.0003199969 | 0.001473669 | 0.0008551395 | 0.002328808 | 5.936047 | 5.017131 | 2.19006
3 | 3 | 4000 | 503.15 | 0.5589806 | 2.18083 | 0.09272468 | 0.1064603 | 0.07403938 | 0.001686667 | 0.000932381 | 0.002619048 | 0.001166765 | 0.001293302 | 0.0003099941 | 0.001476759 | 0.0009833082 | 0.002460067 | 12.44511 | 5.462064 | 6.070155
3 | 3 | 4000 | 513.15 | 0.5599688 | 2.171964 | 0.09126027 | 0.1125789 | 0.08391304 | 0.001647571 | 0.001066714 | 0.002714286 | 0.001186834 | 0.001413571 | 0.000304771 | 0.001491605 | 0.0011088 | 0.002600405 | 9.466452 | 3.945378 | 4.195603
3 | 3 | 4000 | 523.15 | 0.5623625 | 2.178384 | 0.08058047 | 0.1145397 | 0.09664397 | 0.001451179 | 0.0012485 | 0.002702381 | 0.001212437 | 0.00153556 | 0.0002904349 | 0.001502872 | 0.001245125 | 0.002747997 | 3.562165 | 0.2703308 | 1.68799
3 | 3 | 4000 | 533.15 | 0.5644941 | 2.187728 | 0.06766861 | 0.1152908 | 0.1099628 | 0.001218667 | 0.001445333 | 0.002666667 | 0.001238464 | 0.001662061 | 0.0002814257 | 0.00151989 | 0.001380635 | 0.002900525 | 24.71745 | 4.476327 | 8.769704
3 | 4 | 4000 | 493.15 | 0.7071275 | 2.979963 | 0.1266097 | 0.1151095 | 0.08623484 | 0.001873238 | 0.0007577143 | 0.002630952 | 0.001500597 | 0.001032517 | 0.0002648561 | 0.001765453 | 0.0007676611 | 0.002533114 | 5.753955 | 1.312745 | 3.718745
3 | 4 | 4000 | 503.15 | 0.7062394 | 2.92509 | 0.1456923 | 0.1302281 | 0.09482243 | 0.00211981 | 0.0008325714 | 0.002952381 | 0.001513129 | 0.00113892 | 0.0002737474 | 0.001786877 | 0.0008651728 | 0.00265205 | 15.70578 | 3.91575 | 10.17251
3 | 4 | 4000 | 513.15 | 0.7056947 | 2.850391 | 0.1508769 | 0.1468481 | 0.136702 | 0.002182143 | 0.001219524 | 0.003095238 | 0.001518556 | 0.001255167 | 0.0001652019 | 0.001683758 | 0.001089965 | 0.002773723 | 22.83924 | 10.62372 | 10.38741
3 | 4 | 4000 | 523.15 | 0.7154389 | 2.901915 | 0.1429837 | 0.1453234 | 0.118581 | 0.002038286 | 0.00106575 | 0.003107143 | 0.001570478 | 0.001354945 | 0.0002762045 | 0.001846683 | 0.001078741 | 0.002925424 | 9.4002 | 1.218932 | 5.848437
3 | 4 | 4000 | 533.15 | 0.7180667 | 2.907368 | 0.1297243 | 0.1499996 | 0.1393433 | 0.001840238 | 0.00127569 | 0.003119048 | 0.001601913 | 0.001467886 | 0.0002508522 | 0.001852765 | 0.001217033 | 0.003069799 | 0.6807304 | 4.598059 | 1.578975
3 | 5 | 4000 | 493.15 | 0.8385827 | 3.78034 | 0.1675843 | 0.1249603 | 0.1061258 | 0.002136333 | 0.000697 | 0.002833333 | 0.00183865 | 0.0009328588 | 0.0002362336 | 0.002074884 | 0.0006966252 | 0.002771509 | 2.876415 | 0.05376689 | 2.182043
3 | 5 | 4000 | 503.15 | 0.838931 | 3.685961 | 0.1997746 | 0.1419858 | 0.1128507 | 0.00249981 | 0.0007382857 | 0.003238095 | 0.001848125 | 0.00103141 | 0.0002583071 | 0.002106432 | 0.0007731027 | 0.002879535 | 15.7363 | 4.715921 | 11.0732
3 | 5 | 4000 | 513.15 | 0.8461894 | 3.640628 | 0.2136114 | 0.1538856 | 0.1188866 | 0.002630833 | 0.0007824167 | 0.003416667 | 0.001876041 | 0.001130183 | 0.0002893289 | 0.00216537 | 0.0008408542 | 0.003006224 | 17.69264 | 7.468854 | 12.01296
3 | 5 | 4000 | 523.15 | 0.8561239 | 3.636034 | 0.2079225 | 0.1621987 | 0.1357101 | 0.00252875 | 0.0009082857 | 0.003440476 | 0.001917464 | 0.001228915 | 0.0002790644 | 0.002196528 | 0.0009498503 | 0.003146379 | 13.13778 | 4.576156 | 8.548164
3 | 5 | 4000 | 533.15 | 0.8681095 | 3.655039 | 0.1909479 | 0.1675277 | 0.1555906 | 0.00230106 | 0.001064619 | 0.003369048 | 0.001967478 | 0.001328634 | 0.0002667881 | 0.002234266 | 0.001061846 | 0.003296112 | 2.902727 | 0.2604603 | 2.164868
3 | 6 | 4000 | 493.15 | 0.9647448 | 4.660772 | 0.1888068 | 0.1235531 | 0.126123 | 0.002166857 | 0.00065175 | 0.002821429 | 0.002190088 | 0.0008538096 | 0.000217766 | 0.002407854 | 0.0006360436 | 0.003043897 | 11.12194 | 2.409882 | 7.884969
3 | 6 | 4000 | 503.15 | 0.9559468 | 4.476907 | 0.244282 | 0.14286 | 0.1427122 | 0.002755595 | 0.0007290119 | 0.003488095 | 0.002174399 | 0.0009499703 | 0.000207591 | 0.00238199 | 0.0007423793 | 0.003124369 | 13.55807 | 1.833627 | 10.42765
3 | 6 | 4000 | 513.15 | 0.9775895 | 4.450769 | 0.2517696 | 0.1537396 | 0.141669 | 0.002787333 | 0.0007329524 | 0.00352381 | 0.002227515 | 0.001037309 | 0.0002626722 | 0.002490187 | 0.0007746363 | 0.003264824 | 10.66059 | 5.687131 | 7.349602
3 | 6 | 4000 | 523.15 | 0.993222 | 4.430692 | 0.2531058 | 0.1642597 | 0.1542933 | 0.002757143 | 0.0008107143 | 0.003571429 | 0.002276201 | 0.001128915 | 0.0002761981 | 0.002552399 | 0.0008527166 | 0.003405116 | 7.425927 | 5.180903 | 4.656751
3 | 6 | 4000 | 533.15 | 1.009275 | 4.43964 | 0.2412118 | 0.1729649 | 0.1751977 | 0.002591679 | 0.0009405 | 0.003535714 | 0.002333256 | 0.001221759 | 0.0002679603 | 0.002601216 | 0.0009537989 | 0.003555015 | 0.3680009 | 1.414024 | 0.545875
3 | 7 | 4000 | 493.15 | 1.0768 | 5.569144 | 0.2120421 | 0.1195101 | 0.1438766 | 0.002257143 | 0.0006 | 0.002857143 | 0.002532079 | 0.0007924558 | 0.0002091861 | 0.002741266 | 0.0005832697 | 0.003324535 | 21.44847 | 2.788387 | 16.35873
3 | 7 | 4000 | 503.15 | 1.070312 | 5.322193 | 0.2791159 | 0.1356878 | 0.1607398 | 0.002930119 | 0.0006615238 | 0.003595238 | 0.002509672 | 0.0008831578 | 0.0002031082 | 0.00271278 | 0.0006800496 | 0.00339283 | 7.417402 | 2.800473 | 5.629896
3 | 7 | 4000 | 513.15 | 1.095703 | 5.273536 | 0.2917694 | 0.1477725 | 0.1622579 | 0.002998036 | 0.0006768571 | 0.003678571 | 0.002567151 | 0.0009654618 | 0.0002478845 | 0.002815036 | 0.0007175773 | 0.003532613 | 6.103998 | 6.016069 | 3.967802
3 | 7 | 4000 | 523.15 | 1.117424 | 5.226435 | 0.303525 | 0.159634 | 0.1647245 | 0.00306219 | 0.0006959524 | 0.003761905 | 0.002620459 | 0.001052143 | 0.000296722 | 0.002917181 | 0.000755421 | 0.003672602 | 4.73549 | 8.544925 | 2.373877
3 | 7 | 4000 | 533.15 | 1.1326 | 5.191305 | 0.3072992 | 0.1711933 | 0.1844577 | 0.003049274 | 0.000792119 | 0.003845238 | 0.002670033 | 0.001142602 | 0.0002925885 | 0.002962621 | 0.000850013 | 0.003812634 | 2.841739 | 7.308744 | 0.8478974
4 | 3 | 4000 | 493.15 | 0.4430939 | 2.38877 | 0.08026867 | 0.08951421 | 0.05658876 | 0.001480882 | 0.0007130171 | 0.002193899 | 0.001100382 | 0.001162654 | 0.0004566619 | 0.001557044 | 0.000705992 | 0.002263036 | 5.143039 | 0.9852604 | 3.151342
4 | 3 | 4000 | 503.15 | 0.4371743 | 2.361221 | 0.08938373 | 0.1012157 | 0.06527473 | 0.001627758 | 0.000823685 | 0.002451443 | 0.001108695 | 0.001280386 | 0.0004341554 | 0.001542851 | 0.0008462309 | 0.002389082 | 5.216224 | 2.737203 | 2.543873
4 | 3 | 4000 | 513.15 | 0.4368316 | 2.352152 | 0.08874562 | 0.1069786 | 0.0733573 | 0.001603568 | 0.0009337233 | 0.002537292 | 0.001126782 | 0.001399619 | 0.0004339368 | 0.001560719 | 0.0009656819 | 0.0025264 | 2.67215 | 3.422698 | 0.4292462
4 | 3 | 4000 | 523.15 | 0.4376274 | 2.354283 | 0.07974145 | 0.1095206 | 0.08576112 | 0.001436412 | 0.001107871 | 0.00254683 | 0.001148638 | 0.001521849 | 0.0004008258 | 0.001549464 | 0.001121023 | 0.002670487 | 7.870386 | 1.187123 | 4.855296
4 | 3 | 4000 | 533.15 | 0.4397649 | 2.361202 | 0.0678505 | 0.110052 | 0.09780745 | 0.001221725 | 0.001284442 | 0.002508676 | 0.001172894 | 0.0016479 | 0.0003860405 | 0.001558934 | 0.001261859 | 0.002820793 | 27.60108 | 1.758187 | 12.44153
4 | 4 | 4000 | 493.15 | 0.5589354 | 3.226034 | 0.1223476 | 0.1101949 | 0.07379416 | 0.001811283 | 0.0006496993 | 0.002460982 | 0.001431758 | 0.001021401 | 0.0003927234 | 0.001824482 | 0.0006286773 | 0.002453159 | 0.7286937 | 3.235645 | 0.3178919
4 | 4 | 4000 | 503.15 | 0.5513431 | 3.173513 | 0.1423565 | 0.1256944 | 0.0811015 | 0.002072261 | 0.0007130362 | 0.002785298 | 0.001438476 | 0.001126856 | 0.0004073597 | 0.001845836 | 0.0007194964 | 0.002565332 | 10.92649 | 0.9060078 | 7.89737
4 | 4 | 4000 | 513.15 | 0.5522076 | 3.153393 | 0.1470185 | 0.1344905 | 0.08835002 | 0.002113926 | 0.0007829357 | 0.002899762 | 0.00146119 | 0.001232709 | 0.0004309406 | 0.001892131 | 0.0008017681 | 0.002693899 | 10.49212 | 2.405354 | 7.09931
4 | 4 | 4000 | 523.15 | 0.555733 | 3.152836 | 0.1388771 | 0.139489 | 0.1027642 | 0.001981234 | 0.0009251576 | 0.002909301 | 0.00149127 | 0.001340419 | 0.0004014513 | 0.001892721 | 0.0009389677 | 0.002831689 | 4.467561 | 1.492732 | 2.66772
4 | 4 | 4000 | 533.15 | 0.5626314 | 3.165896 | 0.1232486 | 0.140918 | 0.1175615 | 0.001750788 | 0.00107937 | 0.002832991 | 0.001528281 | 0.001449945 | 0.0003849064 | 0.001913188 | 0.001065038 | 0.002978226 | 9.275765 | 1.327738 | 5.126554
4 | 5 | 4000 | 493.15 | 0.673763 | 4.118227 | 0.1562184 | 0.1176057 | 0.08117258 | 0.001991869 | 0.0005358836 | 0.002527753 | 0.001771946 | 0.0009194919 | 0.0004378018 | 0.002209748 | 0.0004816901 | 0.002691438 | 10.9384 | 10.11293 | 6.47552
4 | 5 | 4000 | 503.15 | 0.652881 | 4.003421 | 0.1973463 | 0.1391992 | 0.09491804 | 0.002469338 | 0.0006211977 | 0.003090536 | 0.00175589 | 0.00102032 | 0.0003974686 | 0.002153359 | 0.0006228511 | 0.00277621 | 12.79611 | 0.2661708 | 10.17059
4 | 5 | 4000 | 513.15 | 0.6529759 | 3.962029 | 0.2103046 | 0.1509723 | 0.1015232 | 0.002590212 | 0.0006687576 | 0.003262232 | 0.00177851 | 0.001117957 | 0.0004334476 | 0.002211957 | 0.0006845098 | 0.002896467 | 14.60324 | 2.355443 | 11.21211
4 | 5 | 4000 | 523.15 | 0.6595489 | 3.955064 | 0.2058503 | 0.1589383 | 0.1156954 | 0.002503639 | 0.000774389 | 0.00328131 | 0.001816081 | 0.001216003 | 0.0004191702 | 0.002235251 | 0.0007968331 | 0.003032084 | 10.71992 | 2.898288 | 7.595303
4 | 5 | 4000 | 533.15 | 0.6707489 | 3.971966 | 0.1887805 | 0.1634016 | 0.1340233 | 0.002275168 | 0.0009170974 | 0.003195461 | 0.001864588 | 0.001314833 | 0.000392404 | 0.002256992 | 0.0009224286 | 0.00317942 | 0.7989201 | 0.5813085 | 0.5019956
4 | 6 | 4000 | 493.15 | 0.7726994 | 5.047316 | 0.1817596 | 0.1203124 | 0.1075852 | 0.002084709 | 0.0005575078 | 0.002642217 | 0.002100886 | 0.0008436343 | 0.0003250055 | 0.002425891 | 0.0005186288 | 0.00294452 | 16.36592 | 6.973721 | 11.44126
4 | 6 | 4000 | 503.15 | 0.7492929 | 4.890571 | 0.2329413 | 0.1403425 | 0.1222637 | 0.002624924 | 0.0006277698 | 0.003252693 | 0.002078541 | 0.0009372256 | 0.0003104678 | 0.002389009 | 0.0006267578 | 0.003015767 | 8.987483 | 0.1612066 | 7.284011
4 | 6 | 4000 | 513.15 | 0.7635753 | 4.863807 | 0.2409509 | 0.1508882 | 0.120287 | 0.002665587 | 0.0006252612 | 0.003290848 | 0.002126834 | 0.001023536 | 0.000399841 | 0.002526675 | 0.0006236947 | 0.003150369 | 5.211329 | 0.250533 | 4.268777
4 | 6 | 4000 | 523.15 | 0.7728084 | 4.843309 | 0.2425518 | 0.1610104 | 0.1315893 | 0.002640786 | 0.0006944167 | 0.003338542 | 0.002170409 | 0.001114141 | 0.0004170067 | 0.002587416 | 0.0006971339 | 0.00328455 | 2.021014 | 0.3912924 | 1.617233
4 | 6 | 4000 | 533.15 | 0.7859821 | 4.850141 | 0.2303758 | 0.1687883 | 0.1507729 | 0.002474718 | 0.0008128395 | 0.003290848 | 0.002224797 | 0.001205959 | 0.0003973274 | 0.002622125 | 0.0008086311 | 0.003430756 | 5.956511 | 0.5177358 | 4.251416
4 | 7 | 4000 | 493.15 | 0.8609692 | 5.994067 | 0.215898 | 0.1190124 | 0.1214302 | 0.0022995875 | 0.0005047875 | 0.002804375 | 0.002418784 | 0.0007849015 | 0.0003163145 | 0.002735099 | 0.0004685869 | 0.003203686 | 18.93867 | 7.171449 | 14.23884
4 | 7 | 4000 | 503.15 | 0.8427062 | 5.803157 | 0.2741438 | 0.1351595 | 0.1241347 | 0.002874914 | 0.0005113215 | 0.003386235 | 0.002400708 | 0.0008716012 | 0.0003699178 | 0.002770625 | 0.0005016834 | 0.003272309 | 3.627526 | 1.884939 | 3.364395
4 | 7 | 4000 | 513.15 | 0.8570791 | 5.761824 | 0.2831568 | 0.1470758 | 0.1332268 | 0.002905075 | 0.0005574696875 | 0.003462545 | 0.002452253 | 0.000952601 | 0.0004023248 | 0.002854578 | 0.0005502762 | 0.003404854 | 1.738246 | 1.290386 | 1.666141
4 | 7 | 4000 | 523.15 | 0.8751108 | 5.740157 | 0.2870573 | 0.1582947 | 0.1362941 | 0.002888773 | 0.0005798379 | 0.003472083 | 0.002511818 | 0.001036032 | 0.0004775039 | 0.002989322 | 0.0005585285 | 0.00354785 | 3.480657 | 3.675065 | 2.182171
4 | 7 | 4000 | 533.15 | 0.8872089 | 5.729885 | 0.2801942 | 0.1689052 | 0.1625829 | 0.002771371 | 0.0007067693 | 0.003481622 | 0.002566846 | 0.001123024 | 0.0004194964 | 0.002986343 | 0.0007035274 | 0.00368987 | 7.756862 | 0.4586936 | 5.981347
2 | 3 | 4000 | 493.15 | 0.7490564 | 1.942084 | 0.07457549 | 0.09299047 | 0.0740652 | 0.001378889 | 0.0009385714 | 0.00231746 | 0.001201279 | 0.001204342 | 0.0002127025 | 0.001413982 | 0.0009916392 | 0.002405621 | 2.545002 | 5.654098 | 3.804186
2 | 3 | 4000 | 503.15 | 0.7511327 | 1.909535 | 0.08232301 | 0.1058237 | 0.08779963 | 0.001503333 | 0.001115714 | 0.002619048 | 0.001214399 | 0.001327203 | 0.0001906746 | 0.001405073 | 0.001136528 | 0.002541601 | 6.536147 | 1.865498 | 2.957046
2 | 3 | 4000 | 513.15 | 0.7552372 | 1.898589 | 0.08120934 | 0.1128841 | 0.09935771 | 0.001471873 | 0.001274159 | 0.002746032 | 0.00123589 | 0.001451102 | 0.0001876322 | 0.001423522 | 0.00126347 | 0.002686992 | 3.285 | 0.8388975 | 2.150009
2 | 3 | 4000 | 523.15 | 0.7587971 | 1.902782 | 0.07224867 | 0.11633 | 0.1129122 | 0.001305556 | 0.001469444 | 0.002777778 | 0.001262228 | 0.001576711 | 0.000183292 | 0.00144552 | 0.001393419 | 0.002838939 | 10.72072 | 5.173769 | 2.201814
2 | 3 | 4000 | 533.15 | 0.7611542 | 1.912107 | 0.05995679 | 0.1183519 | 0.1278199 | 0.001083333 | 0.001691667 | 0.002777778 | 0.001289429 | 0.001706309 | 0.0001794837 | 0.001468912 | 0.001526826 | 0.002995738 | 35.59192 | 9.744301 | 7.846569
2 | 4 | 4000 | 493.15 | 0.9396809 | 2.643367 | 0.1053411 | 0.1070632 | 0.09162518 | 0.001564286 | 0.0008166667 | 0.002380952 | 0.001566646 | 0.001055427 | 0.0002043025 | 0.001770948 | 0.0008511241 | 0.002622072 | 13.2113 | 4.219283 | 10.12704
2 | 4 | 4000 | 503.15 | 0.9430772 | 2.558172 | 0.1297995 | 0.1282339 | 0.1138218 | 0.001893905 | 0.001010857 | 0.002904762 | 0.00156996 | 0.001169866 | 0.0001642583 | 0.001734218 | 0.001005608 | 0.002739826 | 8.431611 | 0.5193042 | 5.678128
2 | 4 | 4000 | 513.15 | 0.9536661 | 2.529396 | 0.1356839 | 0.1387128 | 0.1253074 | 0.001955397 | 0.001120889 | 0.003079365 | 0.001596242 | 0.001281137 | 0.000169284 | 0.001765526 | 0.001111853 | 0.002877379 | 9.710067 | 0.8061551 | 6.559333
2 | 4 | 4000 | 523.15 | 0.9645153 | 2.532786 | 0.1272495 | 0.1441479 | 0.1399857 | 0.00182 | 0.001272143 | 0.003095238 | 0.001633689 | 0.001391754 | 0.0001707158 | 0.001804404 | 0.001221038 | 0.003025443 | 0.8568991 | 4.017201 | 2.254926
2 | 4 | 4000 | 533.15 | 0.9720101 | 2.543832 | 0.1132479 | 0.148374 | 0.159788 | 0.001612619 | 0.001479524 | 0.003095238 | 0.001671424 | 0.001505899 | 0.0001644215 | 0.001835845 | 0.001341477 | 0.003177322 | 13.84245 | 9.330484 | 2.651945
2 | 5 | 4000 | 493.15 | 1.095652 | 3.31608 | 0.1530648 | 0.122245 | 0.1174032 | 0.001952063 | 0.0007780952 | 0.002730159 | 0.001894691 | 0.0009587884 | 0.0001664009 | 0.002061092 | 0.0007923874 | 0.00285348 | 5.585306 | 1.83682 | 4.516988
2 | 5 | 4000 | 503.15 | 1.110829 | 3.213762 | 0.1810288 | 0.1402206 | 0.1371064 | 0.002266667 | 0.0009079365 | 0.003174603 | 0.001907834 | 0.001061341 | 0.0001508926 | 0.002058726 | 0.0009104487 | 0.002969175 | 9.173834 | 0.2766978 | 6.470982
2 | 5 | 4000 | 513.15 | 1.128076 | 3.151836 | 0.1975043 | 0.1535461 | 0.1489463 | 0.002434286 | 0.0009908571 | 0.003428571 | 0.001933969 | 0.001165409 | 0.0001579897 | 0.002091959 | 0.00100742 | 0.003099378 | 14.06273 | 1.671527 | 9.601464
2 | 5 | 4000 | 523.15 | 1.146393 | 3.148817 | 0.1918348 | 0.1619837 | 0.1657619 | 0.002335714 | 0.001121143 | 0.003460317 | 0.001980462 | 0.001266633 | 0.0001600541 | 0.002140516 | 0.001106579 | 0.003247095 | 8.357099 | 1.299058 | 6.161937
2 | 5 | 4000 | 533.15 | 1.161083 | 3.164494 | 0.1763974 | 0.1685767 | 0.1899561 | 0.002128667 | 0.001312333 | 0.003444444 | 0.002030899 | 0.001369664 | 0.0001531054 | 0.002184005 | 0.001216559 | 0.003400563 | 2.599656 | 7.298033 | 1.273963
2 | 6 | 4000 | 493.15 | 1.234735 | 4.075517 | 0.1785167 | 0.1226282 | 0.1404834 | 0.002047222 | 0.0007305556 | 0.002777778 | 0.002234576 | 0.0008799978 | 0.000150821 | 0.002385397 | 0.0007291768 | 0.003114574 | 16.51874 | 0.1887284 | 12.12467
2 | 6 | 4000 | 503.15 | 1.254279 | 3.834453 | 0.2204641 | 0.1434583 | 0.2165257 | 0.002499302 | 0.001132444 | 0.003301587 | 0.002213926 | 0.0009847141 | 7.748437e-05 | 0.00229141 | 0.0009072298 | 0.00319864 | 8.317977 | 19.88748 | 3.118115
2 | 6 | 4000 | 513.15 | 1.283128 | 3.797045 | 0.2518015 | 0.1551382 | 0.1720014 | 0.002787683 | 0.0008911746 | 0.00368254 | 0.0022632 | 0.001076789 | 0.000149701 | 0.002412901 | 0.0009270883 | 0.003339989 | 13.4442 | 4.029926 | 9.302016
2 | 6 | 4000 | 523.15 | 1.312494 | 3.788584 | 0.2502533 | 0.1655271 | 0.1838836 | 0.00272573 | 0.0009689841 | 0.003698413 | 0.002321862 | 0.001170265 | 0.0001635678 | 0.002485429 | 0.001006697 | 0.003492126 | 8.816017 | 3.891994 | 5.577702
2 | 6 | 4000 | 533.15 | 1.338628 | 3.813354 | 0.2351418 | 0.1741467 | 0.204932 | 0.00252627 | 0.001105016 | 0.003634921 | 0.002389653 | 0.001264035 | 0.0001653723 | 0.002555025 | 0.001098663 | 0.003653688 | 1.138254 | 0.5749101 | 0.5163139
2 | 7 | 4000 | 493.15 | 1.35152 | 4.854121 | 0.2056305 | 0.1195762 | 0.1639563 | 0.002186365 | 0.0006866508 | 0.002873016 | 0.002559054 | 0.0008189982 | 0.0001381357 | 0.002697189 | 0.0006808625 | 0.003378052 | 23.36409 | 0.8429788 | 17.5786
2 | 7 | 4000 | 503.15 | 1.38469 | 4.6223 | 0.2599352 | 0.1354644 | 0.1895856 | 0.002718651 | 0.0007892857 | 0.003507937 | 0.002561513 | 0.0009117682 | 0.0001250112 | 0.002686524 | 0.000786757 | 0.003473281 | 1.181728 | 0.3203819 | 0.9879253
2 | 7 | 4000 | 513.15 | 1.423306 | 4.530113 | 0.2807877 | 0.1478159 | 0.201471 | 0.002879683 | 0.000846746 | 0.003730159 | 0.002607945 | 0.00100047 | 0.0001364326 | 0.002744377 | 0.0008640377 | 0.003608415 | 4.69862 | 2.04213 | 3.263772
2 | 7 | 4000 | 523.15 | 1.464448 | 4.508478 | 0.2848265 | 0.1595105 | 0.2051539 | 0.002865714 | 0.0008765714 | 0.003746032 | 0.002677794 | 0.001087846 | 0.0001631791 | 0.002840973 | 0.0009246674 | 0.00376564 | 0.8633558 | 5.486829 | 0.5234508
2 | 7 | 4000 | 533.15 | 1.495488 | 4.504913 | 0.2769765 | 0.1707514 | 0.2369434 | 0.002738889 | 0.001035111 | 0.003777778 | 0.002745828 | 0.001178079 | 0.0001527144 | 0.002898543 | 0.001025364 | 0.003923907 | 5.829153 | 0.9416118 | 3.868134