## Sheet1
H/C | p | GHSV | T | fCO2 | fH2 | fCH3OH | fH2O | fCO | rMeOH | rCO | rCO2 | r1_pred | r2_pred | r3_pred | rMeOH_pred | rCO_pred | rCO2_pred | rel_error_rMeOH_% | rel_error_rCO_% | rel_error_rCO2_%
3 | 3 | 8000 | 493.15 | 0.5745951 | 2.248932 | 0.06791319 | 0.08186209 | 0.05636709 | 0.002517667 | 0.001434714 | 0.003952381 | 0.002425718 | 0.001599368 | 1.886609e-05 | 0.002444585 | 0.001580502 | 0.004025086 | 2.902771 | 10.16144 | 1.839537
3 | 3 | 8000 | 503.15 | 0.5667007 | 2.213649 | 0.07570835 | 0.09709302 | 0.07514323 | 0.002772071 | 0.001918405 | 0.004690476 | 0.00250559 | 0.001871831 | 3.30303e-05 | 0.002538621 | 0.0018388 | 0.004377421 | 8.421533 | 4.149511 | 6.674276
3 | 3 | 8000 | 513.15 | 0.5633868 | 2.192865 | 0.07872343 | 0.1070382 | 0.08810159 | 0.002856429 | 0.002262619 | 0.005119048 | 0.002595142 | 0.002178183 | 5.428547e-05 | 0.002649428 | 0.002123897 | 0.004773325 | 7.246846 | 6.131034 | 6.753657
3 | 3 | 8000 | 523.15 | 0.5627451 | 2.185798 | 0.07500583 | 0.1127502 | 0.1002335 | 0.002707857 | 0.002601667 | 0.005309524 | 0.00269412 | 0.002518591 | 8.750706e-05 | 0.002781628 | 0.002431084 | 0.005212712 | 2.724309 | 6.556664 | 1.823368
3 | 3 | 8000 | 533.15 | 0.5632416 | 2.188096 | 0.0661431 | 0.1155765 | 0.1127496 | 0.002383929 | 0.002967857 | 0.005357143 | 0.002799792 | 0.002894068 | 0.0001391624 | 0.002938954 | 0.002754906 | 0.00569386 | 23.28197 | 7.175265 | 6.285381
3 | 4 | 8000 | 493.15 | 0.7218806 | 3.040308 | 0.1012062 | 0.1025275 | 0.08218275 | 0.003008 | 0.00146819 | 0.00447619 | 0.002927765 | 0.001550987 | 3.758323e-05 | 0.002965348 | 0.001513404 | 0.004478752 | 1.417939 | 3.079533 | 0.05723167
3 | 4 | 8000 | 503.15 | 0.7169017 | 2.984014 | 0.1167495 | 0.1197619 | 0.1018283 | 0.003415238 | 0.001822857 | 0.005238095 | 0.003022209 | 0.001821041 | 6.340393e-05 | 0.003085613 | 0.001757637 | 0.00484325 | 9.651601 | 3.577902 | 7.537954
3 | 4 | 8000 | 513.15 | 0.7152339 | 2.942797 | 0.1279372 | 0.1330457 | 0.1151052 | 0.003693381 | 0.002068524 | 0.005761905 | 0.003124224 | 0.002124759 | 0.0001017537 | 0.003225978 | 0.002023006 | 0.005248983 | 12.65516 | 2.200513 | 8.901939
3 | 4 | 8000 | 523.15 | 0.7180319 | 2.926197 | 0.1285119 | 0.1412874 | 0.1267702 | 0.003675357 | 0.002300833 | 0.00597619 | 0.003241283 | 0.002462857 | 0.0001610236 | 0.003402307 | 0.002301833 | 0.00570414 | 7.429223 | 0.04346836 | 4.552237
3 | 4 | 8000 | 533.15 | 0.7218 | 2.926455 | 0.1199023 | 0.1462773 | 0.1415632 | 0.003409476 | 0.00260831 | 0.00602381 | 0.003368552 | 0.002834918 | 0.0002548308 | 0.003623382 | 0.002580087 | 0.00620347 | 6.273874 | 1.08202 | 2.982498
3 | 5 | 8000 | 493.15 | 0.8566664 | 3.870688 | 0.1321677 | 0.1132222 | 0.1053013 | 0.003373929 | 0.001411786 | 0.004785714 | 0.003398852 | 0.001507691 | 6.373902e-05 | 0.003462591 | 0.001443952 | 0.004906543 | 2.627876 | 2.278418 | 2.524786
3 | 5 | 8000 | 503.15 | 0.8526943 | 3.776203 | 0.1600349 | 0.1329415 | 0.127101 | 0.004011429 | 0.001702857 | 0.005714286 | 0.003498345 | 0.001775179 | 0.0001051947 | 0.00360354 | 0.001669984 | 0.005273524 | 10.16816 | 1.930465 | 7.71333
3 | 5 | 8000 | 513.15 | 0.8528777 | 3.708418 | 0.1796545 | 0.1480009 | 0.1414082 | 0.004433333 | 0.0019 | 0.006333333 | 0.003609564 | 0.002075945 | 0.0001664289 | 0.003775993 | 0.001909516 | 0.005685509 | 14.82723 | 0.5008366 | 10.22881
3 | 5 | 8000 | 523.15 | 0.8588981 | 3.674461 | 0.1874905 | 0.1588117 | 0.150942 | 0.004567143 | 0.002045286 | 0.006619048 | 0.003739281 | 0.002411633 | 0.0002581879 | 0.003997469 | 0.002153445 | 0.006150914 | 12.4733 | 5.288231 | 7.072515
3 | 5 | 8000 | 533.15 | 0.8669513 | 3.670432 | 0.1804461 | 0.1662925 | 0.167491 | 0.004353333 | 0.002306667 | 0.006666667 | 0.003885679 | 0.002780742 | 0.0004066278 | 0.004292307 | 0.002374115 | 0.006666421 | 1.401839 | 2.924039 | 0.003683355
3 | 6 | 8000 | 493.15 | 0.977271 | 4.741816 | 0.1581444 | 0.1170771 | 0.1333675 | 0.003622167 | 0.001401643 | 0.00502381 | 0.0038471 | 0.001466488 | 0.0001005936 | 0.003947694 | 0.001365894 | 0.005313588 | 8.987077 | 2.550492 | 5.768095
3 | 6 | 8000 | 503.15 | 0.9769411 | 4.611931 | 0.1940273 | 0.136193 | 0.1582716 | 0.004361238 | 0.001662571 | 0.00602381 | 0.003955466 | 0.001730878 | 0.0001639157 | 0.004119382 | 0.001566962 | 0.005686344 | 5.545593 | 5.750686 | 5.602198
3 | 6 | 8000 | 513.15 | 0.9821925 | 4.513292 | 0.2233577 | 0.1511881 | 0.1666606 | 0.004937571 | 0.001752905 | 0.006690476 | 0.004076308 | 0.002029933 | 0.0002516102 | 0.004327918 | 0.001778322 | 0.00610624 | 12.34724 | 1.450029 | 8.732355
3 | 6 | 8000 | 523.15 | 0.9922662 | 4.459864 | 0.2371055 | 0.1632113 | 0.1748198 | 0.0051625 | 0.001854286 | 0.00702381 | 0.004218443 | 0.002362784 | 0.0003855379 | 0.004603981 | 0.001977246 | 0.006581228 | 10.81877 | 6.631167 | 6.301166
3 | 6 | 8000 | 533.15 | 1.004084 | 4.444389 | 0.2342419 | 0.1731219 | 0.1927789 | 0.005033167 | 0.002078762 | 0.007119048 | 0.004379478 | 0.002728845 | 0.0006030366 | 0.004982515 | 0.002125808 | 0.007108323 | 1.006358 | 2.26319 | 0.1506438
3 | 7 | 8000 | 493.15 | 1.084039 | 5.643762 | 0.1843476 | 0.1164487 | 0.1629547 | 0.003906143 | 0.001379571 | 0.005285714 | 0.004273428 | 0.001427773 | 0.0001486346 | 0.004422062 | 0.001279139 | 0.005701201 | 13.2079 | 7.280006 | 7.860559
3 | 7 | 8000 | 503.15 | 1.090808 | 5.475329 | 0.224827 | 0.1333619 | 0.1941075 | 0.004677643 | 0.001646881 | 0.006261905 | 0.004391578 | 0.001690204 | 0.0002415332 | 0.004633111 | 0.001448671 | 0.006081782 | 0.9520063 | 12.03548 | 2.87648
3 | 7 | 8000 | 513.15 | 1.102402 | 5.356376 | 0.2601364 | 0.1469476 | 0.1924086 | 0.005318571 | 0.00163381 | 0.006952381 | 0.004527894 | 0.001985783 | 0.000360837 | 0.004888731 | 0.001624946 | 0.006513677 | 8.081874 | 0.5425061 | 6.310123
3 | 7 | 8000 | 523.15 | 1.117694 | 5.283529 | 0.278139 | 0.1591597 | 0.1995404 | 0.005591786 | 0.001710429 | 0.007309524 | 0.004683468 | 0.002315469 | 0.0005484426 | 0.005231911 | 0.001767026 | 0.006998937 | 6.435778 | 3.30898 | 4.249069
3 | 7 | 8000 | 533.15 | 1.133997 | 5.251653 | 0.2806229 | 0.170542 | 0.2172191 | 0.005552024 | 0.001892905 | 0.007452381 | 0.004857261 | 0.002678842 | 0.000849195 | 0.005706456 | 0.001829647 | 0.007536102 | 2.781543 | 3.341848 | 1.12342
4 | 3 | 8000 | 493.15 | 0.4551831 | 2.418657 | 0.06640272 | 0.07888371 | 0.05160217 | 0.002462814 | 0.001314508 | 0.003777321 | 0.002447794 | 0.001447476 | 2.059451e-05 | 0.002468389 | 0.001426882 | 0.00389527 | 0.2263659 | 8.548728 | 3.122548
4 | 3 | 8000 | 503.15 | 0.4437622 | 2.382939 | 0.07646603 | 0.09445498 | 0.06755212 | 0.002798709 | 0.00172263 | 0.004521339 | 0.002525951 | 0.001687241 | 3.582825e-05 | 0.00256178 | 0.001651413 | 0.004213192 | 8.46567 | 4.134236 | 6.815394
4 | 3 | 8000 | 513.15 | 0.4397431 | 2.365855 | 0.07898505 | 0.1030342 | 0.07792103 | 0.002865327 | 0.001999405 | 0.004864732 | 0.002618258 | 0.001959835 | 5.86922e-05 | 0.002676951 | 0.001901143 | 0.004578094 | 6.574347 | 4.914554 | 5.892172
4 | 3 | 8000 | 523.15 | 0.439242 | 2.359581 | 0.07619166 | 0.10781 | 0.08680698 | 0.002749051 | 0.002249223 | 0.004998274 | 0.002718941 | 0.002265673 | 9.383559e-05 | 0.002812777 | 0.002171837 | 0.004984614 | 2.318115 | 3.440569 | 0.2732925
4 | 3 | 8000 | 533.15 | 0.4410848 | 2.358534 | 0.0720176 | 0.1103264 | 0.09259096 | 0.002588953 | 0.002423380625 | 0.005017351 | 0.002824532 | 0.002607547 | 0.000145409 | 0.002969941 | 0.002462138 | 0.00543208 | 14.71591 | 1.599325 | 8.265886
4 | 4 | 8000 | 493.15 | 0.5746596 | 3.273774 | 0.1000423 | 0.09894592 | 0.07167432 | 0.002973725 | 0.001280531 | 0.004254256 | 0.002958149 | 0.001405296 | 4.024874e-05 | 0.002998397 | 0.001365047 | 0.004363444 | 0.829686 | 6.600062 | 2.566569
4 | 4 | 8000 | 503.15 | 0.560814 | 3.202548 | 0.1186959 | 0.1195807 | 0.09779816 | 0.00347609 | 0.00175073125 | 0.005074583 | 0.003041531 | 0.001642636 | 7.042861e-05 | 0.00311196 | 0.001572207 | 0.004684167 | 10.47526 | 10.19712 | 7.693562
4 | 4 | 8000 | 513.15 | 0.5570221 | 3.180405 | 0.1289513 | 0.1295434 | 0.09986534 | 0.00372152 | 0.001791843 | 0.005513363 | 0.003154028 | 0.001909271 | 0.0001094157 | 0.003263444 | 0.001799855 | 0.005063299 | 12.30884 | 0.4471418 | 8.163149
4 | 4 | 8000 | 523.15 | 0.5582809 | 3.167689 | 0.1288043 | 0.136659 | 0.1090889 | 0.003682888 | 0.001977428 | 0.005665982 | 0.00327438 | 0.002210653 | 0.0001730233 | 0.003447403 | 0.002037629 | 0.005485032 | 6.394036 | 3.044436 | 3.193615
4 | 4 | 8000 | 533.15 | 0.5596707 | 3.164987 | 0.1207995 | 0.1416911 | 0.124128 | 0.003433929 | 0.0022835625 | 0.005723214 | 0.003400076 | 0.002543197 | 0.0002756349 | 0.003675711 | 0.002267562 | 0.005943273 | 7.04099 | 0.7006804 | 3.845022
4 | 5 | 8000 | 493.15 | 0.686737 | 4.174775 | 0.1278541 | 0.1091132 | 0.09219527 | 0.00326414 | 0.001238122 | 0.004502262 | 0.003440138 | 0.001368355 | 6.857184e-05 | 0.00350871 | 0.001299783 | 0.004808493 | 7.492636 | 4.980206 | 6.801718
4 | 5 | 8000 | 503.15 | 0.6718791 | 4.084324 | 0.1572531 | 0.1295619 | 0.1115266 | 0.003941864 | 0.00149519 | 0.005437054 | 0.003538403 | 0.001600696 | 0.0001138342 | 0.003652237 | 0.001486862 | 0.005139099 | 7.347464 | 0.5569828 | 5.480082
4 | 5 | 8000 | 513.15 | 0.6656509 | 4.021914 | 0.1782609 | 0.1444286 | 0.1199122 | 0.0043988625 | 0.0016105125 | 0.006009375 | 0.003651745 | 0.001864443 | 0.0001782569 | 0.003830002 | 0.001686186 | 0.005516188 | 12.93199 | 4.698716 | 8.206961
4 | 5 | 8000 | 523.15 | 0.6666388 | 3.989379 | 0.1870751 | 0.1550298 | 0.12659 | 0.00455670875 | 0.001713473125 | 0.006276458 | 0.003782482 | 0.002161276 | 0.000275715 | 0.004058197 | 0.001885561 | 0.005943758 | 10.94017 | 10.04321 | 5.30077
4 | 5 | 8000 | 533.15 | 0.6718443 | 3.986634 | 0.1784738 | 0.1617736 | 0.1440168 | 0.004306146 | 0.00198309375 | 0.006295536 | 0.003930649 | 0.002490474 | 0.0004393205 | 0.004369969 | 0.002051154 | 0.006421123 | 1.482134 | 3.432017 | 1.994865
4 | 6 | 8000 | 493.15 | 0.7910237 | 5.125524 | 0.1484577 | 0.1124223 | 0.1172866 | 0.003398044 | 0.00123776 | 0.004635804 | 0.003903082 | 0.001334085 | 0.0001088435 | 0.004011926 | 0.001225241 | 0.005237167 | 18.06574 | 1.011357 | 12.97215
4 | 6 | 8000 | 503.15 | 0.773953 | 4.991167 | 0.1915216 | 0.1336306 | 0.1351106 | 0.004303857 | 0.001419357 | 0.005723214 | 0.004004727 | 0.001563143 | 0.0001754295 | 0.004180157 | 0.001387713 | 0.00556787 | 2.87417 | 2.229452 | 2.71428
4 | 6 | 8000 | 513.15 | 0.7693397 | 4.907954 | 0.2174642 | 0.1484171 | 0.1432257 | 0.004805421 | 0.001509193 | 0.006314613 | 0.004131657 | 0.001823539 | 0.0002723391 | 0.004403996 | 0.0015512 | 0.005955196 | 8.353575 | 2.783415 | 5.691834
4 | 6 | 8000 | 523.15 | 0.7783435 | 4.880089 | 0.2231184 | 0.158708 | 0.1486752 | 0.004855461 | 0.001586246 | 0.006448155 | 0.004290562 | 0.002118979 | 0.0004199005 | 0.004710463 | 0.001699079 | 0.006409541 | 2.986286 | 7.113184 | 0.5988301
4 | 6 | 8000 | 533.15 | 0.785098 | 4.861403 | 0.2217412 | 0.16819 | 0.1636538 | 0.004763698 | 0.0017733 | 0.006543542 | 0.004451705 | 0.002445062 | 0.0006558555 | 0.005107561 | 0.001789206 | 0.006896767 | 7.218387 | 0.8969921 | 5.398071
4 | 7 | 8000 | 493.15 | 0.8846046 | 6.109652 | 0.1709816 | 0.1125163 | 0.1423107 | 0.003615106 | 0.001211471 | 0.004826577 | 0.004343517 | 0.00130158 | 0.0001607536 | 0.004504271 | 0.001140826 | 0.005645097 | 24.5958 | 5.831308 | 16.9586
4 | 7 | 8000 | 503.15 | 0.8583622 | 5.897739 | 0.2351604 | 0.1331659 | 0.1592914 | 0.004897068 | 0.001341235 | 0.006238304 | 0.004431461 | 0.00152559 | 0.0002519946 | 0.004683456 | 0.001273596 | 0.005957052 | 4.362052 | 5.043068 | 4.50847
4 | 7 | 8000 | 513.15 | 0.8669142 | 5.826136 | 0.2551742 | 0.1457553 | 0.1610715 | 0.005212704 | 0.001368993 | 0.006581696 | 0.004592234 | 0.001785993 | 0.000386254 | 0.004978488 | 0.001399739 | 0.006378227 | 4.493166 | 2.245903 | 3.09144
4 | 7 | 8000 | 523.15 | 0.8851814 | 5.804608 | 0.2580843 | 0.1565519 | 0.1642149 | 0.005175007 | 0.001419166 | 0.006600774 | 0.00477943 | 0.002080066 | 0.0005928987 | 0.005372328 | 0.001487168 | 0.006859496 | 3.812974 | 4.791627 | 3.919571
4 | 7 | 8000 | 533.15 | 0.8932138 | 5.770341 | 0.2609828 | 0.1676154 | 0.1814811 | 0.00515283875 | 0.001593801 | 0.006753393 | 0.004953719 | 0.002402188 | 0.0009243342 | 0.005878053 | 0.001477854 | 0.007355907 | 14.07408 | 7.274884 | 8.92165
2 | 3 | 8000 | 493.15 | 0.760434 | 1.984918 | 0.06077274 | 0.0791297 | 0.06055259 | 0.002259048 | 0.001550476 | 0.003809524 | 0.00235252 | 0.001826704 | 1.567137e-05 | 0.002368192 | 0.001811032 | 0.004179224 | 4.831427 | 16.80492 | 9.704637
2 | 3 | 8000 | 503.15 | 0.7567299 | 1.942776 | 0.06845871 | 0.096794 | 0.08503739 | 0.002513651 | 0.002184762 | 0.004698413 | 0.002425479 | 0.002148217 | 2.77969e-05 | 0.002453276 | 0.00212042 | 0.004573696 | 2.401877 | 2.945026 | 2.654441
2 | 3 | 8000 | 513.15 | 0.7568832 | 1.919338 | 0.07080341 | 0.1078935 | 0.1016641 | 0.002577143 | 0.002629206 | 0.005206349 | 0.002510501 | 0.002507008 | 4.586059e-05 | 0.002556362 | 0.002461147 | 0.005017509 | 0.8063673 | 6.392005 | 3.627114
2 | 3 | 8000 | 523.15 | 0.7584366 | 1.911208 | 0.06693132 | 0.1145851 | 0.1161317 | 0.002424381 | 0.003035937 | 0.005460317 | 0.0026059 | 0.00290279 | 7.392673e-05 | 0.002679827 | 0.002828863 | 0.005508689 | 10.53653 | 6.820751 | 0.8858833
2 | 3 | 8000 | 533.15 | 0.7605302 | 1.913371 | 0.05869516 | 0.1182655 | 0.1293622 | 0.002122222 | 0.003427778 | 0.005555556 | 0.002708867 | 0.003337457 | 0.0001170789 | 0.002825946 | 0.003220378 | 0.006046324 | 33.15974 | 6.050566 | 8.833823
2 | 4 | 8000 | 493.15 | 0.9446665 | 2.677005 | 0.09322352 | 0.1001596 | 0.08764302 | 0.002774794 | 0.001574413 | 0.004349206 | 0.002831822 | 0.001766515 | 3.099067e-05 | 0.002862813 | 0.001735524 | 0.004598338 | 3.172106 | 10.23313 | 5.728198
2 | 4 | 8000 | 503.15 | 0.9486258 | 2.615002 | 0.1063977 | 0.1187931 | 0.1157594 | 0.003118603 | 0.002087746 | 0.005206349 | 0.002919939 | 0.002084901 | 5.33269e-05 | 0.002973266 | 0.002031574 | 0.00500484 | 4.660328 | 2.690554 | 3.870449
2 | 4 | 8000 | 513.15 | 0.9547143 | 2.568211 | 0.11686 | 0.1331382 | 0.134041 | 0.003381143 | 0.002428381 | 0.005809524 | 0.003015213 | 0.002442933 | 8.58693e-05 | 0.003101082 | 0.002357064 | 0.005458146 | 8.283026 | 2.936823 | 6.048313
2 | 4 | 8000 | 523.15 | 0.9631042 | 2.550978 | 0.1165176 | 0.1418797 | 0.1487029 | 0.003340984 | 0.002722508 | 0.006063492 | 0.003128321 | 0.002837114 | 0.0001360666 | 0.003264388 | 0.002701048 | 0.005965436 | 2.292621 | 0.7882592 | 1.617163
2 | 4 | 8000 | 533.15 | 0.9712322 | 2.553281 | 0.1076415 | 0.1471229 | 0.164155 | 0.003069619 | 0.003051238 | 0.006126984 | 0.003253855 | 0.003268118 | 0.0002145536 | 0.003468408 | 0.003053564 | 0.006521973 | 12.99149 | 0.07624152 | 6.446703
2 | 5 | 8000 | 493.15 | 1.102669 | 3.397472 | 0.1241871 | 0.1126066 | 0.118008 | 0.003171429 | 0.001590476 | 0.004761905 | 0.003275184 | 0.001709972 | 5.342218e-05 | 0.003328606 | 0.001656549 | 0.004985155 | 4.956041 | 4.154305 | 4.688261
2 | 5 | 8000 | 503.15 | 1.114818 | 3.300178 | 0.1469343 | 0.1324568 | 0.150109 | 0.003685714 | 0.002028571 | 0.005714286 | 0.003369959 | 0.002026479 | 8.954198e-05 | 0.003459501 | 0.001936937 | 0.005396437 | 6.137582 | 4.517214 | 5.562351
2 | 5 | 8000 | 513.15 | 1.129476 | 3.228262 | 0.1650246 | 0.1476238 | 0.1675601 | 0.00407619 | 0.002273016 | 0.006349206 | 0.00347553 | 0.002382822 | 0.0001409079 | 0.003616438 | 0.002241914 | 0.005858352 | 11.27898 | 1.368287 | 7.730952
2 | 5 | 8000 | 523.15 | 1.144542 | 3.189337 | 0.1719132 | 0.1591015 | 0.1829892 | 0.004193206 | 0.002505206 | 0.006698413 | 0.003597677 | 0.002776462 | 0.0002196754 | 0.003817352 | 0.002556786 | 0.006374139 | 8.963403 | 2.058914 | 4.841057
2 | 5 | 8000 | 533.15 | 1.160045 | 3.187776 | 0.1648272 | 0.1667199 | 0.1992952 | 0.003982762 | 0.002772381 | 0.006761905 | 0.003741676 | 0.003204974 | 0.0003435133 | 0.004085189 | 0.00286146 | 0.00694665 | 2.571768 | 3.213103 | 2.732144
2 | 6 | 8000 | 493.15 | 1.239398 | 4.16228 | 0.1495711 | 0.1164182 | 0.1476651 | 0.003424095 | 0.001560032 | 0.004984127 | 0.003700281 | 0.001655327 | 8.387192e-05 | 0.003784153 | 0.001571455 | 0.005355608 | 10.51542 | 0.7322489 | 7.453289
2 | 6 | 8000 | 503.15 | 1.260007 | 4.00308 | 0.1880239 | 0.1370678 | 0.1832891 | 0.004224889 | 0.001933841 | 0.00615873 | 0.003790048 | 0.00197195 | 0.0001366953 | 0.003926744 | 0.001835255 | 0.005761998 | 7.05688 | 5.097972 | 6.441783
2 | 6 | 8000 | 513.15 | 1.285563 | 3.916032 | 0.2086861 | 0.1511147 | 0.1997089 | 0.004610159 | 0.00212 | 0.006730159 | 0.003912339 | 0.002323891 | 0.0002128584 | 0.004125198 | 0.002111033 | 0.00623623 | 10.5194 | 0.4229926 | 7.339034
2 | 6 | 8000 | 523.15 | 1.311747 | 3.875388 | 0.2160044 | 0.1624805 | 0.2119733 | 0.004700317 | 0.002276825 | 0.006984127 | 0.004057009 | 0.002712218 | 0.0003286937 | 0.004385703 | 0.002383524 | 0.006769227 | 6.693475 | 4.686299 | 3.076975
2 | 6 | 8000 | 533.15 | 1.334472 | 3.853014 | 0.2157651 | 0.1728269 | 0.2293157 | 0.004635714 | 0.0025 | 0.007142857 | 0.004209567 | 0.003140284 | 0.0005077781 | 0.004717345 | 0.002632506 | 0.007349851 | 1.760912 | 5.300221 | 2.897909
2 | 7 | 8000 | 493.15 | 1.355635 | 4.960744 | 0.1736773 | 0.1154408 | 0.1762051 | 0.003673968 | 0.001500635 | 0.005174603 | 0.004106019 | 0.001603633 | 0.000122938 | 0.004228957 | 0.001480695 | 0.005709653 | 15.10599 | 1.328749 | 10.33991
2 | 7 | 8000 | 503.15 | 1.388024 | 4.750714 | 0.220964 | 0.1336645 | 0.2141774 | 0.004591492 | 0.001821206 | 0.006412698 | 0.004199939 | 0.00191755 | 0.0001970673 | 0.004397006 | 0.001720482 | 0.006117488 | 4.23579 | 5.530622 | 4.603522
2 | 7 | 8000 | 513.15 | 1.424454 | 4.640554 | 0.245121 | 0.1468975 | 0.2314302 | 0.005000635 | 0.001983492 | 0.006984127 | 0.004335261 | 0.002265161 | 0.000304967 | 0.004640228 | 0.001960194 | 0.006600423 | 7.207214 | 1.174596 | 5.49395
2 | 7 | 8000 | 523.15 | 1.460232 | 4.580899 | 0.2567069 | 0.1589025 | 0.2437294 | 0.005147048 | 0.002115524 | 0.007269841 | 0.004492252 | 0.002649901 | 0.0004672759 | 0.004959528 | 0.002182625 | 0.007142153 | 3.643242 | 3.171849 | 1.756407
2 | 7 | 8000 | 533.15 | 1.491361 | 4.544706 | 0.2595933 | 0.170368 | 0.2638808 | 0.005125238 | 0.002327619 | 0.007460317 | 0.004658205 | 0.003074258 | 0.0007194362 | 0.005377642 | 0.002354822 | 0.007732463 | 4.924716 | 1.168682 | 3.647909