## Sheet1
H/C | p | GHSV | T | fCO2 | fH2 | fCH3OH | fH2O | fCO | rMeOH | rCO | rCO2 | r1_pred | r2_pred | r3_pred | rMeOH_pred | rCO_pred | rCO2_pred | rel_error_rMeOH_% | rel_error_rCO_% | rel_error_rCO2_%
3 | 3 | 8000 | 493.15 | 0.5745951 | 2.248932 | 0.06791319 | 0.08186209 | 0.05636709 | 0.002517667 | 0.001434714 | 0.003952381 | 0.002191436 | 0.001837787 | 0.0002659975 | 0.002457434 | 0.00157179 | 0.004029223 | 2.392413 | 9.554183 | 1.944201
3 | 3 | 8000 | 503.15 | 0.5667007 | 2.213649 | 0.07570835 | 0.09709302 | 0.07514323 | 0.002772071 | 0.001918405 | 0.004690476 | 0.002194518 | 0.002160555 | 0.0003406932 | 0.002535211 | 0.001819862 | 0.004355073 | 8.544527 | 5.136711 | 7.15073
3 | 3 | 8000 | 513.15 | 0.5633868 | 2.192865 | 0.07872343 | 0.1070382 | 0.08810159 | 0.002856429 | 0.002262619 | 0.005119048 | 0.002205565 | 0.002527947 | 0.0004352193 | 0.002640784 | 0.002092727 | 0.004733512 | 7.549438 | 7.508624 | 7.531398
3 | 3 | 8000 | 523.15 | 0.5627451 | 2.185798 | 0.07500583 | 0.1127502 | 0.1002335 | 0.002707857 | 0.002601667 | 0.005309524 | 0.002223337 | 0.002942861 | 0.000554725 | 0.002778062 | 0.002388136 | 0.005166198 | 2.59264 | 8.20746 | 2.699409
3 | 3 | 8000 | 533.15 | 0.5632416 | 2.188096 | 0.0661431 | 0.1155765 | 0.1127496 | 0.002383929 | 0.002967857 | 0.005357143 | 0.002245202 | 0.003407802 | 0.0007041957 | 0.002949398 | 0.002703607 | 0.005653005 | 23.72007 | 8.903751 | 5.522753
3 | 4 | 8000 | 493.15 | 0.7218806 | 3.040308 | 0.1012062 | 0.1025275 | 0.08218275 | 0.003008 | 0.00146819 | 0.00447619 | 0.002582493 | 0.00192712 | 0.000383986 | 0.002966479 | 0.001543134 | 0.004509613 | 1.380369 | 5.104513 | 0.7466723
3 | 4 | 8000 | 503.15 | 0.7169017 | 2.984014 | 0.1167495 | 0.1197619 | 0.1018283 | 0.003415238 | 0.001822857 | 0.005238095 | 0.002586149 | 0.002268838 | 0.000490095 | 0.003076244 | 0.001778743 | 0.004854988 | 9.925916 | 2.420043 | 7.313872
3 | 4 | 8000 | 513.15 | 0.7152339 | 2.942797 | 0.1279372 | 0.1330457 | 0.1151052 | 0.003693381 | 0.002068524 | 0.005761905 | 0.002595955 | 0.002656596 | 0.0006226704 | 0.003218626 | 0.002033926 | 0.005252551 | 12.85422 | 1.672602 | 8.84002
3 | 4 | 8000 | 523.15 | 0.7180319 | 2.926197 | 0.1285119 | 0.1412874 | 0.1267702 | 0.003675357 | 0.002300833 | 0.00597619 | 0.002616535 | 0.003095872 | 0.0007913041 | 0.003407839 | 0.002304568 | 0.005712406 | 7.278705 | 0.1623059 | 4.413916
3 | 4 | 8000 | 533.15 | 0.7218 | 2.926455 | 0.1199023 | 0.1462773 | 0.1415632 | 0.003409476 | 0.00260831 | 0.00602381 | 0.00264321 | 0.003588234 | 0.001003344 | 0.003646554 | 0.00258489 | 0.006231444 | 6.953501 | 0.8978948 | 3.446893
3 | 5 | 8000 | 493.15 | 0.8566664 | 3.870688 | 0.1321677 | 0.1132222 | 0.1053013 | 0.003373929 | 0.001411786 | 0.004785714 | 0.002939543 | 0.001996977 | 0.000515239 | 0.003454782 | 0.001481738 | 0.00493652 | 2.396419 | 4.954866 | 3.151161
3 | 5 | 8000 | 503.15 | 0.8526943 | 3.776203 | 0.1600349 | 0.1329415 | 0.127101 | 0.004011429 | 0.001702857 | 0.005714286 | 0.002937543 | 0.002352194 | 0.0006528121 | 0.003590355 | 0.001699381 | 0.005289736 | 10.49685 | 0.2041081 | 7.429611
3 | 5 | 8000 | 513.15 | 0.8528777 | 3.708418 | 0.1796545 | 0.1480009 | 0.1414082 | 0.004433333 | 0.0019 | 0.006333333 | 0.002944859 | 0.002755655 | 0.0008251684 | 0.003770028 | 0.001930487 | 0.005700514 | 14.96178 | 1.604571 | 9.991877
3 | 5 | 8000 | 523.15 | 0.8588981 | 3.674461 | 0.1874905 | 0.1588117 | 0.150942 | 0.004567143 | 0.002045286 | 0.006619048 | 0.002965471 | 0.003213402 | 0.001044131 | 0.004009602 | 0.002169271 | 0.006178873 | 12.20765 | 6.062017 | 6.650114
3 | 5 | 8000 | 533.15 | 0.8669513 | 3.670432 | 0.1804461 | 0.1662925 | 0.167491 | 0.004353333 | 0.002306667 | 0.006666667 | 0.002996365 | 0.003727632 | 0.00132201 | 0.004318375 | 0.002405623 | 0.006723998 | 0.8030253 | 4.289996 | 0.859963
3 | 6 | 8000 | 493.15 | 0.977271 | 4.741816 | 0.1581444 | 0.1170771 | 0.1333675 | 0.003622167 | 0.001401643 | 0.00502381 | 0.003270688 | 0.002052444 | 0.0006597063 | 0.003930394 | 0.001392738 | 0.005323132 | 8.509471 | 0.6353126 | 5.958077
3 | 6 | 8000 | 503.15 | 0.9769411 | 4.611931 | 0.1940273 | 0.136193 | 0.1582716 | 0.004361238 | 0.001662571 | 0.00602381 | 0.003266771 | 0.002419696 | 0.0008327446 | 0.004099515 | 0.001586951 | 0.005686466 | 6.001112 | 4.548394 | 5.600162
3 | 6 | 8000 | 513.15 | 0.9821925 | 4.513292 | 0.2233577 | 0.1511881 | 0.1666606 | 0.004937571 | 0.001752905 | 0.006690476 | 0.003273083 | 0.002837772 | 0.001048123 | 0.004321206 | 0.001789649 | 0.006110855 | 12.48317 | 2.096193 | 8.663378
3 | 6 | 8000 | 523.15 | 0.9922662 | 4.459864 | 0.2371055 | 0.1632113 | 0.1748198 | 0.0051625 | 0.001854286 | 0.00702381 | 0.003294114 | 0.003311341 | 0.001321878 | 0.004615992 | 0.001989463 | 0.006605455 | 10.58611 | 7.289996 | 5.956231
3 | 6 | 8000 | 533.15 | 1.004084 | 4.444389 | 0.2342419 | 0.1731219 | 0.1927789 | 0.005033167 | 0.002078762 | 0.007119048 | 0.003326606 | 0.003843249 | 0.001668835 | 0.004995441 | 0.002174414 | 0.007169855 | 0.7495428 | 4.601381 | 0.7136765
3 | 7 | 8000 | 493.15 | 1.084039 | 5.643762 | 0.1843476 | 0.1164487 | 0.1629547 | 0.003906143 | 0.001379571 | 0.005285714 | 0.003578549 | 0.00209719 | 0.0008155161 | 0.004394065 | 0.001281674 | 0.005675739 | 12.49116 | 7.096252 | 7.378845
3 | 7 | 8000 | 503.15 | 1.090808 | 5.475329 | 0.224827 | 0.1333619 | 0.1941075 | 0.004677643 | 0.001646881 | 0.006261905 | 0.003574601 | 0.002475825 | 0.001026263 | 0.004600863 | 0.001449562 | 0.006050426 | 1.641411 | 11.98137 | 3.377234
3 | 7 | 8000 | 513.15 | 1.102402 | 5.356376 | 0.2601364 | 0.1469476 | 0.1924086 | 0.005318571 | 0.00163381 | 0.006952381 | 0.003584235 | 0.002906748 | 0.001291149 | 0.004875384 | 0.001615598 | 0.006490983 | 8.33282 | 1.114641 | 6.636548
3 | 7 | 8000 | 523.15 | 1.117694 | 5.283529 | 0.278139 | 0.1591597 | 0.1995404 | 0.005591786 | 0.001710429 | 0.007309524 | 0.003606838 | 0.003394349 | 0.001624845 | 0.005231682 | 0.001769505 | 0.007001187 | 6.439861 | 3.45387 | 4.218288
3 | 7 | 8000 | 533.15 | 1.133997 | 5.251653 | 0.2806229 | 0.170542 | 0.2172191 | 0.005552024 | 0.001892905 | 0.007452381 | 0.003640206 | 0.003941755 | 0.002044899 | 0.005685105 | 0.001896856 | 0.007581961 | 2.396985 | 0.2087627 | 1.73878
4 | 3 | 8000 | 493.15 | 0.4551831 | 2.418657 | 0.06640272 | 0.07888371 | 0.05160217 | 0.002462814 | 0.001314508 | 0.003777321 | 0.00216893 | 0.001750856 | 0.0002906378 | 0.002459568 | 0.001460218 | 0.003919786 | 0.1317912 | 11.08479 | 3.77158
4 | 3 | 8000 | 503.15 | 0.4437622 | 2.382939 | 0.07646603 | 0.09445498 | 0.06755212 | 0.002798709 | 0.00172263 | 0.004521339 | 0.002168462 | 0.002053406 | 0.0003726772 | 0.00254114 | 0.001680729 | 0.004221869 | 9.203149 | 2.432401 | 6.623494
4 | 3 | 8000 | 513.15 | 0.4397431 | 2.365855 | 0.07898505 | 0.1030342 | 0.07792103 | 0.002865327 | 0.001999405 | 0.004864732 | 0.002180173 | 0.002400962 | 0.0004773763 | 0.002657549 | 0.001923586 | 0.004581135 | 7.251468 | 3.792063 | 5.829653
4 | 3 | 8000 | 523.15 | 0.439242 | 2.359581 | 0.07619166 | 0.10781 | 0.08680698 | 0.002749051 | 0.002249223 | 0.004998274 | 0.00219826 | 0.002795034 | 0.0006088822 | 0.002807143 | 0.002186152 | 0.004993295 | 2.113169 | 2.804132 | 0.09961635
4 | 3 | 8000 | 533.15 | 0.4410848 | 2.358534 | 0.0720176 | 0.1103264 | 0.09259096 | 0.002588953 | 0.002423380625 | 0.005017351 | 0.00221978 | 0.003238846 | 0.0007715402 | 0.00299132 | 0.002467306 | 0.005458626 | 15.54167 | 1.812563 | 8.794971
4 | 4 | 8000 | 493.15 | 0.5746596 | 3.273774 | 0.1000423 | 0.09894592 | 0.07167432 | 0.002973725 | 0.001280531 | 0.004254256 | 0.002559434 | 0.00183783 | 0.0004201836 | 0.002979618 | 0.001417646 | 0.004397264 | 0.1981629 | 10.70769 | 3.36153
4 | 4 | 8000 | 503.15 | 0.560814 | 3.202548 | 0.1186959 | 0.1195807 | 0.09779816 | 0.00347609 | 0.00175073125 | 0.005074583 | 0.002551816 | 0.002155868 | 0.0005341401 | 0.003085956 | 0.001621727 | 0.004707683 | 11.22335 | 7.368569 | 7.23015
4 | 4 | 8000 | 513.15 | 0.5570221 | 3.180405 | 0.1289513 | 0.1295434 | 0.09986534 | 0.00372152 | 0.001791843 | 0.005513363 | 0.002566898 | 0.00252198 | 0.0006844143 | 0.003251313 | 0.001837565 | 0.005088878 | 12.63482 | 2.551699 | 7.699203
4 | 4 | 8000 | 523.15 | 0.5582809 | 3.167689 | 0.1288043 | 0.136659 | 0.1090889 | 0.003682888 | 0.001977428 | 0.005665982 | 0.002588275 | 0.00293799 | 0.00087152 | 0.003459795 | 0.00206647 | 0.005526264 | 6.057577 | 4.50292 | 2.465906
4 | 4 | 8000 | 533.15 | 0.5596707 | 3.164987 | 0.1207995 | 0.1416911 | 0.124128 | 0.003433929 | 0.0022835625 | 0.005723214 | 0.002612399 | 0.003403297 | 0.001103789 | 0.003716188 | 0.002299508 | 0.006015696 | 8.21972 | 0.6982762 | 5.110444
4 | 5 | 8000 | 493.15 | 0.686737 | 4.174775 | 0.1278541 | 0.1091132 | 0.09219527 | 0.00326414 | 0.001238122 | 0.004502262 | 0.00291881 | 0.001907218 | 0.000564939 | 0.003483749 | 0.001342279 | 0.004826028 | 6.727917 | 8.412532 | 7.191186
4 | 5 | 8000 | 503.15 | 0.6718791 | 4.084324 | 0.1572531 | 0.1295619 | 0.1115266 | 0.003941864 | 0.00149519 | 0.005437054 | 0.002911503 | 0.002238435 | 0.000718235 | 0.003629738 | 0.0015202 | 0.005149937 | 7.918239 | 1.672701 | 5.280731
4 | 5 | 8000 | 513.15 | 0.6656509 | 4.021914 | 0.1782609 | 0.1444286 | 0.1199122 | 0.0043988625 | 0.0016105125 | 0.006009375 | 0.002917208 | 0.002617192 | 0.0009108709 | 0.003828079 | 0.001706321 | 0.0055344 | 12.97571 | 5.94894 | 7.903903
4 | 5 | 8000 | 523.15 | 0.6666388 | 3.989379 | 0.1870751 | 0.1550298 | 0.12659 | 0.00455670875 | 0.001713473125 | 0.006276458 | 0.002936107 | 0.003048416 | 0.001154087 | 0.004090193 | 0.00189433 | 0.005984523 | 10.23799 | 10.55497 | 4.651277
4 | 5 | 8000 | 533.15 | 0.6718443 | 3.986634 | 0.1784738 | 0.1617736 | 0.1440168 | 0.004306146 | 0.00198309375 | 0.006295536 | 0.002966396 | 0.003535101 | 0.001461956 | 0.004428352 | 0.002073145 | 0.006501498 | 2.837936 | 4.54097 | 3.271554
4 | 6 | 8000 | 493.15 | 0.7910237 | 5.125524 | 0.1484577 | 0.1124223 | 0.1172866 | 0.003398044 | 0.00123776 | 0.004635804 | 0.003256002 | 0.001964136 | 0.0007252682 | 0.003981271 | 0.001238868 | 0.005220138 | 17.1636 | 0.08952716 | 12.60482
4 | 6 | 8000 | 503.15 | 0.773953 | 4.991167 | 0.1915216 | 0.1336306 | 0.1351106 | 0.004303857 | 0.001419357 | 0.005723214 | 0.003241635 | 0.002305264 | 0.0009168537 | 0.004158488 | 0.00138841 | 0.005546898 | 3.37764 | 2.180362 | 3.080716
4 | 6 | 8000 | 513.15 | 0.7693397 | 4.907954 | 0.2174642 | 0.1484171 | 0.1432257 | 0.004805421 | 0.001509193 | 0.006314613 | 0.003247966 | 0.002697199 | 0.00116076 | 0.004408726 | 0.001536439 | 0.005945165 | 8.255149 | 1.805361 | 5.850687
4 | 6 | 8000 | 523.15 | 0.7783435 | 4.880089 | 0.2231184 | 0.158708 | 0.1486752 | 0.004855461 | 0.001586246 | 0.006448155 | 0.003278056 | 0.003148247 | 0.001475055 | 0.004753111 | 0.001673192 | 0.006426303 | 2.10792 | 5.481229 | 0.3388813
4 | 6 | 8000 | 533.15 | 0.785098 | 4.861403 | 0.2217412 | 0.16819 | 0.1636538 | 0.004763698 | 0.0017733 | 0.006543542 | 0.003308062 | 0.003651525 | 0.001861399 | 0.00516946 | 0.001790126 | 0.006959587 | 8.517793 | 0.9488766 | 6.358099
4 | 7 | 8000 | 493.15 | 0.8846046 | 6.109652 | 0.1709816 | 0.1125163 | 0.1423107 | 0.003615106 | 0.001211471 | 0.004826577 | 0.003569728 | 0.002010352 | 0.0008982084 | 0.004467936 | 0.001112143 | 0.00558008 | 23.59073 | 8.198932 | 15.61153
4 | 7 | 8000 | 503.15 | 0.8583622 | 5.897739 | 0.2351604 | 0.1331659 | 0.1592914 | 0.004897068 | 0.001341235 | 0.006238304 | 0.003536071 | 0.002355437 | 0.001123461 | 0.004659532 | 0.001231976 | 0.005891508 | 4.850584 | 8.146133 | 5.559127
4 | 7 | 8000 | 513.15 | 0.8669142 | 5.826136 | 0.2551742 | 0.1457553 | 0.1610715 | 0.005212704 | 0.001368993 | 0.006581696 | 0.003559513 | 0.002765028 | 0.001430314 | 0.004989827 | 0.001334714 | 0.006324541 | 4.275636 | 2.503979 | 3.907132
4 | 7 | 8000 | 523.15 | 0.8851814 | 5.804608 | 0.2580843 | 0.1565519 | 0.1642149 | 0.005175007 | 0.001419166 | 0.006600774 | 0.0036012 | 0.003233612 | 0.001822009 | 0.00542321 | 0.001411603 | 0.006834813 | 4.796188 | 0.532954 | 3.545626
4 | 7 | 8000 | 533.15 | 0.8932138 | 5.770341 | 0.2609828 | 0.1676154 | 0.1814811 | 0.00515283875 | 0.001593801 | 0.006753393 | 0.003631281 | 0.003750843 | 0.002293399 | 0.005924679 | 0.001457445 | 0.007382124 | 14.97894 | 8.555401 | 9.309854
2 | 3 | 8000 | 493.15 | 0.760434 | 1.984918 | 0.06077274 | 0.0791297 | 0.06055259 | 0.002259048 | 0.001550476 | 0.003809524 | 0.002184814 | 0.001948089 | 0.0002284762 | 0.002413291 | 0.001719613 | 0.004132904 | 6.827784 | 10.90872 | 8.488723
2 | 3 | 8000 | 503.15 | 0.7567299 | 1.942776 | 0.06845871 | 0.096794 | 0.08503739 | 0.002513651 | 0.002184762 | 0.004698413 | 0.002186176 | 0.002294498 | 0.0002906303 | 0.002476807 | 0.002003868 | 0.004480674 | 1.465755 | 8.279818 | 4.634294
2 | 3 | 8000 | 513.15 | 0.7568832 | 1.919338 | 0.07080341 | 0.1078935 | 0.1016641 | 0.002577143 | 0.002629206 | 0.005206349 | 0.002197037 | 0.002688056 | 0.0003700458 | 0.002567083 | 0.00231801 | 0.004885094 | 0.3903468 | 11.83612 | 6.17046
2 | 3 | 8000 | 523.15 | 0.7584366 | 1.911208 | 0.06693132 | 0.1145851 | 0.1161317 | 0.002424381 | 0.003035937 | 0.005460317 | 0.002215035 | 0.003131326 | 0.0004710723 | 0.002686107 | 0.002660254 | 0.005346361 | 10.7956 | 12.37452 | 2.086985
2 | 3 | 8000 | 533.15 | 0.7605302 | 1.913371 | 0.05869516 | 0.1182655 | 0.1293622 | 0.002122222 | 0.003427778 | 0.005555556 | 0.002237621 | 0.003627457 | 0.0005980614 | 0.002835682 | 0.003029396 | 0.005865078 | 33.61852 | 11.62216 | 5.571403
2 | 4 | 8000 | 493.15 | 0.9446665 | 2.677005 | 0.09322352 | 0.1001596 | 0.08764302 | 0.002774794 | 0.001574413 | 0.004349206 | 0.002567141 | 0.002038009 | 0.0003288659 | 0.002896007 | 0.001709143 | 0.00460515 | 4.368361 | 8.557522 | 5.884837
2 | 4 | 8000 | 503.15 | 0.9486258 | 2.615002 | 0.1063977 | 0.1187931 | 0.1157594 | 0.003118603 | 0.002087746 | 0.005206349 | 0.002570684 | 0.002404938 | 0.0004173256 | 0.00298801 | 0.001987612 | 0.004975622 | 4.187555 | 4.796262 | 4.431647
2 | 4 | 8000 | 513.15 | 0.9547143 | 2.568211 | 0.11686 | 0.1331382 | 0.134041 | 0.003381143 | 0.002428381 | 0.005809524 | 0.002579913 | 0.002821072 | 0.0005275459 | 0.003107459 | 0.002293526 | 0.005400986 | 8.094409 | 5.553276 | 7.032215
2 | 4 | 8000 | 523.15 | 0.9631042 | 2.550978 | 0.1165176 | 0.1418797 | 0.1487029 | 0.003340984 | 0.002722508 | 0.006063492 | 0.002601395 | 0.003290859 | 0.0006695403 | 0.003270935 | 0.002621319 | 0.005892254 | 2.096657 | 3.716752 | 2.82408
2 | 4 | 8000 | 533.15 | 0.9712322 | 2.553281 | 0.1076415 | 0.1471229 | 0.164155 | 0.003069619 | 0.003051238 | 0.006126984 | 0.002630246 | 0.003816748 | 0.0008497945 | 0.00348004 | 0.002966953 | 0.006446993 | 13.37042 | 2.762315 | 5.222949
2 | 5 | 8000 | 493.15 | 1.102669 | 3.397472 | 0.1241871 | 0.1126066 | 0.118008 | 0.003171429 | 0.001590476 | 0.004761905 | 0.002909924 | 0.002104636 | 0.0004395939 | 0.003349518 | 0.001665042 | 0.00501456 | 5.615437 | 4.688257 | 5.305759
2 | 5 | 8000 | 503.15 | 1.114818 | 3.300178 | 0.1469343 | 0.1324568 | 0.150109 | 0.003685714 | 0.002028571 | 0.005714286 | 0.002910596 | 0.002487062 | 0.0005540324 | 0.003464628 | 0.00193303 | 0.005397658 | 5.998462 | 4.709788 | 5.540983
2 | 5 | 8000 | 513.15 | 1.129476 | 3.228262 | 0.1650246 | 0.1476238 | 0.1675601 | 0.00407619 | 0.002273016 | 0.006349206 | 0.002919619 | 0.002921454 | 0.0006969747 | 0.003616594 | 0.002224479 | 0.005841073 | 11.27515 | 2.135337 | 8.0031
2 | 5 | 8000 | 523.15 | 1.144542 | 3.189337 | 0.1719132 | 0.1591015 | 0.1829892 | 0.004193206 | 0.002505206 | 0.006698413 | 0.002939661 | 0.00341115 | 0.0008787775 | 0.003818438 | 0.002532372 | 0.00635081 | 8.93751 | 1.084374 | 5.189325
2 | 5 | 8000 | 533.15 | 1.160045 | 3.187776 | 0.1648272 | 0.1667199 | 0.1992952 | 0.003982762 | 0.002772381 | 0.006761905 | 0.002973156 | 0.003960419 | 0.001113474 | 0.00408663 | 0.002846946 | 0.006933575 | 2.607937 | 2.689554 | 2.538792
2 | 6 | 8000 | 493.15 | 1.239398 | 4.16228 | 0.1495711 | 0.1164182 | 0.1476651 | 0.003424095 | 0.001560032 | 0.004984127 | 0.003229479 | 0.002156434 | 0.000562881 | 0.00379236 | 0.001593553 | 0.005385913 | 10.75508 | 2.148783 | 8.061312
2 | 6 | 8000 | 503.15 | 1.260007 | 4.00308 | 0.1880239 | 0.1370678 | 0.1832891 | 0.004224889 | 0.001933841 | 0.00615873 | 0.003220062 | 0.002551208 | 0.0007008768 | 0.003920939 | 0.001850331 | 0.00577127 | 7.194268 | 4.318344 | 6.291228
2 | 6 | 8000 | 513.15 | 1.285563 | 3.916032 | 0.2086861 | 0.1511147 | 0.1997089 | 0.004610159 | 0.00212 | 0.006730159 | 0.003234041 | 0.003001181 | 0.0008817565 | 0.004115797 | 0.002119424 | 0.006235221 | 10.72331 | 0.02716649 | 7.354023
2 | 6 | 8000 | 523.15 | 1.311747 | 3.875388 | 0.2160044 | 0.1624805 | 0.2119733 | 0.004700317 | 0.002276825 | 0.006984127 | 0.003262435 | 0.003509282 | 0.001114059 | 0.004376495 | 0.002395223 | 0.006771718 | 6.889384 | 5.200126 | 3.041314
2 | 6 | 8000 | 533.15 | 1.334472 | 3.853014 | 0.2157651 | 0.1728269 | 0.2293157 | 0.004635714 | 0.0025 | 0.007142857 | 0.003294512 | 0.004077508 | 0.001402512 | 0.004697024 | 0.002674997 | 0.00737202 | 1.322544 | 6.999873 | 3.208287
2 | 7 | 8000 | 493.15 | 1.355635 | 4.960744 | 0.1736773 | 0.1154408 | 0.1762051 | 0.003673968 | 0.001500635 | 0.005174603 | 0.003526854 | 0.002197021 | 0.0006969774 | 0.004223831 | 0.001500043 | 0.005723874 | 14.96646 | 0.03941832 | 10.61475
2 | 7 | 8000 | 503.15 | 1.388024 | 4.750714 | 0.220964 | 0.1336645 | 0.2141774 | 0.004591492 | 0.001821206 | 0.006412698 | 0.003514717 | 0.002603077 | 0.0008633566 | 0.004378074 | 0.00173972 | 0.006117794 | 4.648123 | 4.474297 | 4.598757
2 | 7 | 8000 | 513.15 | 1.424454 | 4.640554 | 0.245121 | 0.1468975 | 0.2314302 | 0.005000635 | 0.001983492 | 0.006984127 | 0.003531389 | 0.003065912 | 0.001084218 | 0.004615607 | 0.001981694 | 0.006597301 | 7.699575 | 0.09067442 | 5.538647
2 | 7 | 8000 | 523.15 | 1.460232 | 4.580899 | 0.2567069 | 0.1589025 | 0.2437294 | 0.005147048 | 0.002115524 | 0.007269841 | 0.003561573 | 0.003588437 | 0.001365688 | 0.004927261 | 0.002222749 | 0.00715001 | 4.270156 | 5.068504 | 1.648336
2 | 7 | 8000 | 533.15 | 1.491361 | 4.544706 | 0.2595933 | 0.170368 | 0.2638808 | 0.005125238 | 0.002327619 | 0.007460317 | 0.00359585 | 0.004172879 | 0.001714813 | 0.005310663 | 0.002458066 | 0.007768729 | 3.617883 | 5.604307 | 4.13403