## Sheet1
p_fixed | GHSV | n_points | Tave | optimizer_success | optimizer_message | objective | r2_meoh | r2_co | avg_r2 | rmse_meoh | rmse_co | mre_meoh_% | mre_co_% | ln_k1_ref | E1 | n1_A | n1_B | n1_C | n1_D | ln_k2_ref | E2 | n2_A | n2_B | n2_D | n2_E | lnA1_backcalc | lnA2_backcalc | A1_backcalc | A2_backcalc | E1_near_upper_bound | E2_near_upper_bound
5 | 4000 | 15 | 513.15 | FALSE | Maximum number of iterations has been exceeded. | 0.02470196 | 0.92424 | 0.9853866 | 0.9548133 | 5.638582e-05 | 2.416364e-05 | 1.943691 | 2.450686 | -8.149043 | 100878.6 | 0.9113662 | 2.469832 | 1.228873 | 0.8412663 | -7.695338 | 25783.1 | 0.9499798 | 0.5849495 | 3.755814 | 2.946309 | 15.49624 | -1.651946 | 5369458.7 | 0.1916765 | FALSE | FALSE
5 | 8000 | 15 | 513.15 | FALSE | Maximum number of iterations has been exceeded. | 0.01587578 | 0.9929106 | 0.983673 | 0.9882918 | 3.73779e-05 | 5.288566e-05 | 0.8261623 | 2.334147 | -7.798399 | 68379.31 | 0.8368543 | 2.195851 | 0.6205454 | 1.738032 | -5.095998 | 23324.24 | 0.2500386 | -0.8864881 | 4.513209 | 4.90826 | 8.229271 | 0.3710533 | 3749.099 | 1.44926 | FALSE | FALSE
5 | 12000 | 15 | 513.15 | FALSE | Maximum number of iterations has been exceeded. | 0.05030881 | 0.98888 | 0.9575482 | 0.9732141 | 6.862552e-05 | 0.0001493845 | 1.022275 | 4.933878 | -7.51851 | 58313.64 | 0.7695153 | 2.102498 | 0.5294771 | 1.972426 | -4.088481 | 30387.24 | 0 | -1.365539 | 3.138493 | 4.685957 | 6.149831 | 3.034093 | 468.6382 | 20.78212 | FALSE | FALSE