## Sheet1
H/C | p | GHSV | T | fCO2 | fH2 | fCH3OH | fH2O | fCO | rMeOH | rCO | rCO2 | Tave | rMeOH_pred | rCO_pred | rel_error_rMeOH_% | rel_error_rCO_% | GHSV_cluster | p_fixed
3 | 5 | 12000 | 493.15 | 0.8687157 | 3.911234 | 0.1199569 | 0.1059547 | 0.09231376 | 0.004596107 | 0.001868179 | 0.006464286 | 513.15 | 0.004656383 | 0.00195035 | 1.311454 | 4.39846 | 12000 | 5
3 | 5 | 12000 | 503.15 | 0.861399 | 3.81802 | 0.1432684 | 0.127419 | 0.1267954 | 0.005391821 | 0.002572464 | 0.007964286 | 513.15 | 0.005429912 | 0.002335405 | 0.7064478 | 9.215256 | 12000 | 5
3 | 5 | 12000 | 513.15 | 0.8600377 | 3.7491 | 0.1618259 | 0.1434018 | 0.1457213 | 0.005997107 | 0.002967179 | 0.008964286 | 513.15 | 0.006076301 | 0.002758059 | 1.320528 | 7.047745 | 12000 | 5
3 | 5 | 12000 | 523.15 | 0.8606325 | 3.697621 | 0.1746325 | 0.1565816 | 0.1606615 | 0.006387857 | 0.003290714 | 0.009678571 | 513.15 | 0.006273407 | 0.003220179 | 1.791676 | 2.143464 | 12000 | 5
3 | 5 | 12000 | 533.15 | 0.8676219 | 3.685011 | 0.1720044 | 0.1648408 | 0.1742555 | 0.006229714 | 0.003617571 | 0.009857143 | 513.15 | 0.006191966 | 0.003687748 | 0.6059466 | 1.93989 | 12000 | 5
4 | 5 | 12000 | 493.15 | 0.6967895 | 4.200772 | 0.1192464 | 0.1039053 | 0.08393402 | 0.004568584 | 0.001698335 | 0.00626692 | 513.15 | 0.004571964 | 0.001769138 | 0.07396684 | 4.168923 | 12000 | 5
4 | 5 | 12000 | 503.15 | 0.6816829 | 4.116909 | 0.1429373 | 0.1245706 | 0.1115522 | 0.005378906 | 0.002261585 | 0.007640491 | 513.15 | 0.005331226 | 0.002107065 | 0.8864295 | 6.8324 | 12000 | 5
4 | 5 | 12000 | 513.15 | 0.6724634 | 4.05131 | 0.1629598 | 0.1406487 | 0.1266975 | 0.00603802 | 0.002575418 | 0.0086134375 | 513.15 | 0.005931991 | 0.002481196 | 1.756018 | 3.658493 | 12000 | 5
4 | 5 | 12000 | 523.15 | 0.6706971 | 4.012575 | 0.172937 | 0.1522462 | 0.1368699 | 0.006326069 | 0.002802458 | 0.009128527 | 513.15 | 0.006287203 | 0.00288049 | 0.6143854 | 2.784408 | 12000 | 5
4 | 5 | 12000 | 533.15 | 0.6746076 | 3.999495 | 0.1707308 | 0.1600465 | 0.1488029 | 0.006184162 | 0.003087445 | 0.009271607 | 513.15 | 0.006311386 | 0.003298267 | 2.057258 | 6.828358 | 12000 | 5
2 | 5 | 12000 | 493.15 | 1.110882 | 3.440491 | 0.1132119 | 0.1053412 | 0.1027861 | 0.004339286 | 0.002089286 | 0.006428571 | 513.15 | 0.004287011 | 0.002323604 | 1.204683 | 11.21522 | 12000 | 5
2 | 5 | 12000 | 503.15 | 1.120861 | 3.343882 | 0.1330364 | 0.1269249 | 0.1440645 | 0.00501 | 0.002942381 | 0.007952381 | 513.15 | 0.00501126 | 0.002798877 | 0.02515598 | 4.877127 | 12000 | 5
2 | 5 | 12000 | 513.15 | 1.132365 | 3.269033 | 0.1492759 | 0.1435576 | 0.1709806 | 0.005537143 | 0.003510476 | 0.009047619 | 513.15 | 0.005571765 | 0.003325132 | 0.6252628 | 5.279753 | 12000 | 5
2 | 5 | 12000 | 523.15 | 1.14632 | 3.224368 | 0.1575352 | 0.1558169 | 0.1881555 | 0.005771 | 0.003895667 | 0.009666667 | 513.15 | 0.005854243 | 0.003881603 | 1.442435 | 0.360999 | 12000 | 5
2 | 5 | 12000 | 533.15 | 1.159336 | 3.20486 | 0.1562946 | 0.1652894 | 0.2060078 | 0.00567 | 0.00432 | 0.01 | 513.15 | 0.005618262 | 0.004460732 | 0.9124825 | 3.257676 | 12000 | 5