## Sheet1
H/C | p | GHSV | T | fCO2 | fH2 | fCH3OH | fH2O | fCO | rMeOH | rCO | rCO2 | Tave | rMeOH_pred | rCO_pred | rel_error_rMeOH_% | rel_error_rCO_% | GHSV_cluster | p_fixed
3 | 5 | 8000 | 493.15 | 0.8566664 | 3.870688 | 0.1321677 | 0.1132222 | 0.1053013 | 0.003373929 | 0.001411786 | 0.004785714 | 513.15 | 0.003370328 | 0.001421273 | 0.1067178 | 0.6720199 | 8000 | 5
3 | 5 | 8000 | 503.15 | 0.8526943 | 3.776203 | 0.1600349 | 0.1329415 | 0.127101 | 0.004011429 | 0.001702857 | 0.005714286 | 513.15 | 0.003996477 | 0.001624761 | 0.3727122 | 4.586171 | 8000 | 5
3 | 5 | 8000 | 513.15 | 0.8528777 | 3.708418 | 0.1796545 | 0.1480009 | 0.1414082 | 0.004433333 | 0.0019 | 0.006333333 | 513.15 | 0.004445819 | 0.001840664 | 0.281621 | 3.122955 | 8000 | 5
3 | 5 | 8000 | 523.15 | 0.8588981 | 3.674461 | 0.1874905 | 0.1588117 | 0.150942 | 0.004567143 | 0.002045286 | 0.006619048 | 513.15 | 0.004594275 | 0.002063782 | 0.5940618 | 0.9043175 | 8000 | 5
3 | 5 | 8000 | 533.15 | 0.8669513 | 3.670432 | 0.1804461 | 0.1662925 | 0.167491 | 0.004353333 | 0.002306667 | 0.006666667 | 513.15 | 0.004333987 | 0.002289707 | 0.4444019 | 0.7352516 | 8000 | 5
4 | 5 | 8000 | 493.15 | 0.686737 | 4.174775 | 0.1278541 | 0.1091132 | 0.09219527 | 0.00326414 | 0.001238122 | 0.004502262 | 513.15 | 0.003326155 | 0.001257628 | 1.899894 | 1.575414 | 8000 | 5
4 | 5 | 8000 | 503.15 | 0.6718791 | 4.084324 | 0.1572531 | 0.1295619 | 0.1115266 | 0.003941864 | 0.00149519 | 0.005437054 | 513.15 | 0.003911993 | 0.001427948 | 0.7577861 | 4.497229 | 8000 | 5
4 | 5 | 8000 | 513.15 | 0.6656509 | 4.021914 | 0.1782609 | 0.1444286 | 0.1199122 | 0.0043988625 | 0.0016105125 | 0.006009375 | 513.15 | 0.004351569 | 0.00160997 | 1.075134 | 0.03368736 | 8000 | 5
4 | 5 | 8000 | 523.15 | 0.6666388 | 3.989379 | 0.1870751 | 0.1550298 | 0.12659 | 0.00455670875 | 0.001713473125 | 0.006276458 | 513.15 | 0.004496689 | 0.001800903 | 1.317183 | 5.102504 | 8000 | 5
4 | 5 | 8000 | 533.15 | 0.6718443 | 3.986634 | 0.1784738 | 0.1617736 | 0.1440168 | 0.004306146 | 0.00198309375 | 0.006295536 | 513.15 | 0.004355412 | 0.001996555 | 1.144071 | 0.6788064 | 8000 | 5
2 | 5 | 8000 | 493.15 | 1.102669 | 3.397472 | 0.1241871 | 0.1126066 | 0.118008 | 0.003171429 | 0.001590476 | 0.004761905 | 513.15 | 0.003118787 | 0.001699393 | 1.659872 | 6.84808 | 8000 | 5
2 | 5 | 8000 | 503.15 | 1.114818 | 3.300178 | 0.1469343 | 0.1324568 | 0.150109 | 0.003685714 | 0.002028571 | 0.005714286 | 513.15 | 0.003710935 | 0.001957814 | 0.6842888 | 3.488035 | 8000 | 5
2 | 5 | 8000 | 513.15 | 1.129476 | 3.228262 | 0.1650246 | 0.1476238 | 0.1675601 | 0.00407619 | 0.002273016 | 0.006349206 | 513.15 | 0.004125341 | 0.00223285 | 1.205798 | 1.767085 | 8000 | 5
2 | 5 | 8000 | 523.15 | 1.144542 | 3.189337 | 0.1719132 | 0.1591015 | 0.1829892 | 0.004193206 | 0.002505206 | 0.006698413 | 513.15 | 0.004206426 | 0.002513917 | 0.3152712 | 0.3477011 | 8000 | 5
2 | 5 | 8000 | 533.15 | 1.160045 | 3.187776 | 0.1648272 | 0.1667199 | 0.1992952 | 0.003982762 | 0.002772381 | 0.006761905 | 513.15 | 0.003961509 | 0.002790483 | 0.5336222 | 0.6529544 | 8000 | 5