## Sheet1
H/C | p | GHSV | T | fCO2 | fH2 | fCH3OH | fH2O | fCO | rMeOH | rCO | rCO2 | Tave | rMeOH_pred | rCO_pred | rel_error_rMeOH_% | rel_error_rCO_% | GHSV_cluster | p_fixed
3 | 5 | 4000 | 493.15 | 0.8385827 | 3.78034 | 0.1675843 | 0.1249603 | 0.1061258 | 0.002136333 | 0.000697 | 0.002833333 | 513.15 | 0.002478165 | 0.0008099535 | 16.00085 | 16.20566 | ALL_GHSV | 5
3 | 5 | 4000 | 503.15 | 0.838931 | 3.685961 | 0.1997746 | 0.1419858 | 0.1128507 | 0.00249981 | 0.0007382857 | 0.003238095 | 513.15 | 0.002860306 | 0.0007406653 | 14.42095 | 0.3223163 | ALL_GHSV | 5
3 | 5 | 4000 | 513.15 | 0.8461894 | 3.640628 | 0.2136114 | 0.1538856 | 0.1188866 | 0.002630833 | 0.0007824167 | 0.003416667 | 513.15 | 0.002807961 | 0.0009774512 | 6.732756 | 24.92719 | ALL_GHSV | 5
3 | 5 | 4000 | 523.15 | 0.8561239 | 3.636034 | 0.2079225 | 0.1621987 | 0.1357101 | 0.00252875 | 0.0009082857 | 0.003440476 | 513.15 | 0.0024981 | 0.001373087 | 1.212065 | 51.17348 | ALL_GHSV | 5
3 | 5 | 4000 | 533.15 | 0.8681095 | 3.655039 | 0.1909479 | 0.1675277 | 0.1555906 | 0.00230106 | 0.001064619 | 0.003369048 | 513.15 | 0.002441072 | 0.001842797 | 6.084676 | 73.09447 | ALL_GHSV | 5
3 | 5 | 8000 | 493.15 | 0.8566664 | 3.870688 | 0.1321677 | 0.1132222 | 0.1053013 | 0.003373929 | 0.001411786 | 0.004785714 | 513.15 | 0.00306165 | 0.001552508 | 9.255634 | 9.967651 | ALL_GHSV | 5
3 | 5 | 8000 | 503.15 | 0.8526943 | 3.776203 | 0.1600349 | 0.1329415 | 0.127101 | 0.004011429 | 0.001702857 | 0.005714286 | 513.15 | 0.004063887 | 0.001309162 | 1.307717 | 23.11969 | ALL_GHSV | 5
3 | 5 | 8000 | 513.15 | 0.8528777 | 3.708418 | 0.1796545 | 0.1480009 | 0.1414082 | 0.004433333 | 0.0019 | 0.006333333 | 513.15 | 0.004755799 | 0.00132896 | 7.273663 | 30.05472 | ALL_GHSV | 5
3 | 5 | 8000 | 523.15 | 0.8588981 | 3.674461 | 0.1874905 | 0.1588117 | 0.150942 | 0.004567143 | 0.002045286 | 0.006619048 | 513.15 | 0.004785558 | 0.001555955 | 4.782307 | 23.92479 | ALL_GHSV | 5
3 | 5 | 8000 | 533.15 | 0.8669513 | 3.670432 | 0.1804461 | 0.1662925 | 0.167491 | 0.004353333 | 0.002306667 | 0.006666667 | 513.15 | 0.004537433 | 0.001897589 | 4.228926 | 17.73458 | ALL_GHSV | 5
3 | 5 | 12000 | 493.15 | 0.8687157 | 3.911234 | 0.1199569 | 0.1059547 | 0.09231376 | 0.004596107 | 0.001868179 | 0.006464286 | 513.15 | 0.003319212 | 0.001981131 | 27.78211 | 6.046103 | ALL_GHSV | 5
3 | 5 | 12000 | 503.15 | 0.861399 | 3.81802 | 0.1432684 | 0.127419 | 0.1267954 | 0.005391821 | 0.002572464 | 0.007964286 | 513.15 | 0.004599635 | 0.001628238 | 14.69238 | 36.70513 | ALL_GHSV | 5
3 | 5 | 12000 | 513.15 | 0.8600377 | 3.7491 | 0.1618259 | 0.1434018 | 0.1457213 | 0.005997107 | 0.002967179 | 0.008964286 | 513.15 | 0.005825945 | 0.001586707 | 2.854075 | 46.52471 | ALL_GHSV | 5
3 | 5 | 12000 | 523.15 | 0.8606325 | 3.697621 | 0.1746325 | 0.1565816 | 0.1606615 | 0.006387857 | 0.003290714 | 0.009678571 | 513.15 | 0.006167734 | 0.001671111 | 3.44596 | 49.21738 | ALL_GHSV | 5
3 | 5 | 12000 | 533.15 | 0.8676219 | 3.685011 | 0.1720044 | 0.1648408 | 0.1742555 | 0.006229714 | 0.003617571 | 0.009857143 | 513.15 | 0.006281917 | 0.001964627 | 0.83797 | 45.69211 | ALL_GHSV | 5
4 | 5 | 4000 | 493.15 | 0.673763 | 4.118227 | 0.1562184 | 0.1176057 | 0.08117258 | 0.001991869 | 0.0005358836 | 0.002527753 | 513.15 | 0.002643483 | 0.0007779044 | 32.7137 | 45.16293 | ALL_GHSV | 5
4 | 5 | 4000 | 503.15 | 0.652881 | 4.003421 | 0.1973463 | 0.1391992 | 0.09491804 | 0.002469338 | 0.0006211977 | 0.003090536 | 513.15 | 0.002800158 | 0.0003914339 | 13.3971 | 36.98723 | ALL_GHSV | 5
4 | 5 | 4000 | 513.15 | 0.6529759 | 3.962029 | 0.2103046 | 0.1509723 | 0.1015232 | 0.002590212 | 0.0006687576 | 0.003262232 | 513.15 | 0.002746483 | 0.0006064412 | 6.033118 | 9.318238 | ALL_GHSV | 5
4 | 5 | 4000 | 523.15 | 0.6595489 | 3.955064 | 0.2058503 | 0.1589383 | 0.1156954 | 0.002503639 | 0.000774389 | 0.00328131 | 513.15 | 0.002299393 | 0.0009816813 | 8.157979 | 26.7685 | ALL_GHSV | 5
4 | 5 | 4000 | 533.15 | 0.6707489 | 3.971966 | 0.1887805 | 0.1634016 | 0.1340233 | 0.002275168 | 0.0009170974 | 0.003195461 | 513.15 | 0.002186965 | 0.001447195 | 3.876772 | 57.80167 | ALL_GHSV | 5
4 | 5 | 8000 | 493.15 | 0.686737 | 4.174775 | 0.1278541 | 0.1091132 | 0.09219527 | 0.00326414 | 0.001238122 | 0.004502262 | 513.15 | 0.003056797 | 0.001278537 | 6.352153 | 3.264234 | ALL_GHSV | 5
4 | 5 | 8000 | 503.15 | 0.6718791 | 4.084324 | 0.1572531 | 0.1295619 | 0.1115266 | 0.003941864 | 0.00149519 | 0.005437054 | 513.15 | 0.003997817 | 0.0009622701 | 1.41946 | 35.64227 | ALL_GHSV | 5
4 | 5 | 8000 | 513.15 | 0.6656509 | 4.021914 | 0.1782609 | 0.1444286 | 0.1199122 | 0.0043988625 | 0.0016105125 | 0.006009375 | 513.15 | 0.004612794 | 0.000970206 | 4.863326 | 39.75793 | ALL_GHSV | 5
4 | 5 | 8000 | 523.15 | 0.6666388 | 3.989379 | 0.1870751 | 0.1550298 | 0.12659 | 0.00455670875 | 0.001713473125 | 0.006276458 | 513.15 | 0.004461239 | 0.001178428 | 2.095146 | 31.22579 | ALL_GHSV | 5
4 | 5 | 8000 | 533.15 | 0.6718443 | 3.986634 | 0.1784738 | 0.1617736 | 0.1440168 | 0.004306146 | 0.00198309375 | 0.006295536 | 513.15 | 0.004271973 | 0.001513363 | 0.7936061 | 23.68675 | ALL_GHSV | 5
4 | 5 | 12000 | 493.15 | 0.6967895 | 4.200772 | 0.1192464 | 0.1039053 | 0.08393402 | 0.004568584 | 0.001698335 | 0.00626692 | 513.15 | 0.003241928 | 0.001583479 | 29.03868 | 6.76289 | ALL_GHSV | 5
4 | 5 | 12000 | 503.15 | 0.6816829 | 4.116909 | 0.1429373 | 0.1245706 | 0.1115522 | 0.005378906 | 0.002261585 | 0.007640491 | 513.15 | 0.004460036 | 0.001241839 | 17.08283 | 45.08991 | ALL_GHSV | 5
4 | 5 | 12000 | 513.15 | 0.6724634 | 4.05131 | 0.1629598 | 0.1406487 | 0.1266975 | 0.00603802 | 0.002575418 | 0.0086134375 | 513.15 | 0.005492099 | 0.001168605 | 9.041394 | 54.62463 | ALL_GHSV | 5
4 | 5 | 12000 | 523.15 | 0.6706971 | 4.012575 | 0.172937 | 0.1522462 | 0.1368699 | 0.006326069 | 0.002802458 | 0.009128527 | 513.15 | 0.005980903 | 0.001310519 | 5.456246 | 53.23678 | ALL_GHSV | 5
4 | 5 | 12000 | 533.15 | 0.6746076 | 3.999495 | 0.1707308 | 0.1600465 | 0.1488029 | 0.006184162 | 0.003087445 | 0.009271607 | 513.15 | 0.00591865 | 0.00158878 | 4.293423 | 48.54063 | ALL_GHSV | 5
2 | 5 | 4000 | 493.15 | 1.095652 | 3.31608 | 0.1530648 | 0.122245 | 0.1174032 | 0.001952063 | 0.0007780952 | 0.002730159 | 513.15 | 0.002223345 | 0.0009599842 | 13.89718 | 23.37618 | ALL_GHSV | 5
2 | 5 | 4000 | 503.15 | 1.110829 | 3.213762 | 0.1810288 | 0.1402206 | 0.1371064 | 0.002266667 | 0.0009079365 | 0.003174603 | 513.15 | 0.002601753 | 0.0008554408 | 14.78323 | 5.781869 | ALL_GHSV | 5
2 | 5 | 4000 | 513.15 | 1.128076 | 3.151836 | 0.1975043 | 0.1535461 | 0.1489463 | 0.002434286 | 0.0009908571 | 0.003428571 | 513.15 | 0.002382131 | 0.001016853 | 2.142507 | 2.623531 | ALL_GHSV | 5
2 | 5 | 4000 | 523.15 | 1.146393 | 3.148817 | 0.1918348 | 0.1619837 | 0.1657619 | 0.002335714 | 0.001121143 | 0.003460317 | 513.15 | 0.002146454 | 0.001434468 | 8.102898 | 27.94691 | ALL_GHSV | 5
2 | 5 | 4000 | 533.15 | 1.161083 | 3.164494 | 0.1763974 | 0.1685767 | 0.1899561 | 0.002128667 | 0.001312333 | 0.003444444 | 513.15 | 0.001973693 | 0.001876574 | 7.280335 | 42.99519 | ALL_GHSV | 5
2 | 5 | 8000 | 493.15 | 1.102669 | 3.397472 | 0.1241871 | 0.1126066 | 0.118008 | 0.003171429 | 0.001590476 | 0.004761905 | 513.15 | 0.002668977 | 0.001561841 | 15.84308 | 1.800423 | ALL_GHSV | 5
2 | 5 | 8000 | 503.15 | 1.114818 | 3.300178 | 0.1469343 | 0.1324568 | 0.150109 | 0.003685714 | 0.002028571 | 0.005714286 | 513.15 | 0.003585768 | 0.001350979 | 2.711713 | 33.40245 | ALL_GHSV | 5
2 | 5 | 8000 | 513.15 | 1.129476 | 3.228262 | 0.1650246 | 0.1476238 | 0.1675601 | 0.00407619 | 0.002273016 | 0.006349206 | 513.15 | 0.004220476 | 0.001392272 | 3.539707 | 38.7478 | ALL_GHSV | 5
2 | 5 | 8000 | 523.15 | 1.144542 | 3.189337 | 0.1719132 | 0.1591015 | 0.1829892 | 0.004193206 | 0.002505206 | 0.006698413 | 513.15 | 0.004271738 | 0.001607323 | 1.872838 | 35.84071 | ALL_GHSV | 5
2 | 5 | 8000 | 533.15 | 1.160045 | 3.187776 | 0.1648272 | 0.1667199 | 0.1992952 | 0.003982762 | 0.002772381 | 0.006761905 | 513.15 | 0.004353825 | 0.001975832 | 9.316733 | 28.73157 | ALL_GHSV | 5
2 | 5 | 12000 | 493.15 | 1.110882 | 3.440491 | 0.1132119 | 0.1053412 | 0.1027861 | 0.004339286 | 0.002089286 | 0.006428571 | 513.15 | 0.002892654 | 0.001975992 | 33.33802 | 5.422609 | ALL_GHSV | 5
2 | 5 | 12000 | 503.15 | 1.120861 | 3.343882 | 0.1330364 | 0.1269249 | 0.1440645 | 0.00501 | 0.002942381 | 0.007952381 | 513.15 | 0.00404254 | 0.001668142 | 19.31058 | 43.30638 | ALL_GHSV | 5
2 | 5 | 12000 | 513.15 | 1.132365 | 3.269033 | 0.1492759 | 0.1435576 | 0.1709806 | 0.005537143 | 0.003510476 | 0.009047619 | 513.15 | 0.00512846 | 0.001626055 | 7.380757 | 53.67992 | ALL_GHSV | 5
2 | 5 | 12000 | 523.15 | 1.14632 | 3.224368 | 0.1575352 | 0.1558169 | 0.1881555 | 0.005771 | 0.003895667 | 0.009666667 | 513.15 | 0.005871338 | 0.001788533 | 1.738656 | 54.08917 | ALL_GHSV | 5
2 | 5 | 12000 | 533.15 | 1.159336 | 3.20486 | 0.1562946 | 0.1652894 | 0.2060078 | 0.00567 | 0.00432 | 0.01 | 513.15 | 0.006067268 | 0.002050335 | 7.006486 | 52.53855 | ALL_GHSV | 5