## Sheet1
H/C | p | GHSV | T | fCO2 | fH2 | fCH3OH | fH2O | fCO | rMeOH | rCO | rCO2 | Tave | rMeOH_pred | rCO_pred | rel_error_rMeOH_% | rel_error_rCO_% | fit_label | p_fixed
3 | 5 | 12000 | 493.15 | 0.8687157 | 3.911234 | 0.1199569 | 0.1059547 | 0.09231376 | 0.004596107 | 0.001868179 | 0.006464286 | 513.15 | 0.004655899 | 0.002010516 | 1.30092 | 7.619048 | 12000 | 5
3 | 5 | 12000 | 503.15 | 0.861399 | 3.81802 | 0.1432684 | 0.127419 | 0.1267954 | 0.005391821 | 0.002572464 | 0.007964286 | 513.15 | 0.005430204 | 0.002369288 | 0.7118695 | 7.898137 | 12000 | 5
3 | 5 | 12000 | 513.15 | 0.8600377 | 3.7491 | 0.1618259 | 0.1434018 | 0.1457213 | 0.005997107 | 0.002967179 | 0.008964286 | 513.15 | 0.006076943 | 0.002784401 | 1.331242 | 6.159987 | 12000 | 5
3 | 5 | 12000 | 523.15 | 0.8606325 | 3.697621 | 0.1746325 | 0.1565816 | 0.1606615 | 0.006387857 | 0.003290714 | 0.009678571 | 513.15 | 0.006273278 | 0.003256096 | 1.793706 | 1.052009 | 12000 | 5
3 | 5 | 12000 | 533.15 | 0.8676219 | 3.685011 | 0.1720044 | 0.1648408 | 0.1742555 | 0.006229714 | 0.003617571 | 0.009857143 | 513.15 | 0.006191194 | 0.003801203 | 0.6183337 | 5.076109 | 12000 | 5
4 | 5 | 12000 | 493.15 | 0.6967895 | 4.200772 | 0.1192464 | 0.1039053 | 0.08393402 | 0.004568584 | 0.001698335 | 0.00626692 | 513.15 | 0.004571663 | 0.001777256 | 0.06737671 | 4.64693 | 12000 | 5
4 | 5 | 12000 | 503.15 | 0.6816829 | 4.116909 | 0.1429373 | 0.1245706 | 0.1115522 | 0.005378906 | 0.002261585 | 0.007640491 | 513.15 | 0.005331708 | 0.002078717 | 0.8774566 | 8.085835 | 12000 | 5
4 | 5 | 12000 | 513.15 | 0.6724634 | 4.05131 | 0.1629598 | 0.1406487 | 0.1266975 | 0.00603802 | 0.002575418 | 0.0086134375 | 513.15 | 0.00593273 | 0.002426566 | 1.743783 | 5.779732 | 12000 | 5
4 | 5 | 12000 | 523.15 | 0.6706971 | 4.012575 | 0.172937 | 0.1522462 | 0.1368699 | 0.006326069 | 0.002802458 | 0.009128527 | 513.15 | 0.006287455 | 0.002832449 | 0.6103948 | 1.07017 | 12000 | 5
4 | 5 | 12000 | 533.15 | 0.6746076 | 3.999495 | 0.1707308 | 0.1600465 | 0.1488029 | 0.006184162 | 0.003087445 | 0.009271607 | 513.15 | 0.006310973 | 0.003302478 | 2.050584 | 6.964765 | 12000 | 5
2 | 5 | 12000 | 493.15 | 1.110882 | 3.440491 | 0.1132119 | 0.1053412 | 0.1027861 | 0.004339286 | 0.002089286 | 0.006428571 | 513.15 | 0.004286191 | 0.00230688 | 1.223574 | 10.41476 | 12000 | 5
2 | 5 | 12000 | 503.15 | 1.120861 | 3.343882 | 0.1330364 | 0.1269249 | 0.1440645 | 0.00501 | 0.002942381 | 0.007952381 | 513.15 | 0.00501117 | 0.002745105 | 0.02334677 | 6.704648 | 12000 | 5
2 | 5 | 12000 | 513.15 | 1.132365 | 3.269033 | 0.1492759 | 0.1435576 | 0.1709806 | 0.005537143 | 0.003510476 | 0.009047619 | 513.15 | 0.005572114 | 0.003247353 | 0.631571 | 7.495384 | 12000 | 5
2 | 5 | 12000 | 523.15 | 1.14632 | 3.224368 | 0.1575352 | 0.1558169 | 0.1881555 | 0.005771 | 0.003895667 | 0.009666667 | 513.15 | 0.005854596 | 0.003822076 | 1.448552 | 1.889044 | 12000 | 5
2 | 5 | 12000 | 533.15 | 1.159336 | 3.20486 | 0.1562946 | 0.1652894 | 0.2060078 | 0.00567 | 0.00432 | 0.01 | 513.15 | 0.005618629 | 0.004469826 | 0.9060102 | 3.468195 | 12000 | 5