## Sheet1
H/C | p | GHSV | T | fCO2 | fH2 | fCH3OH | fH2O | fCO | rMeOH | rCO | rCO2 | Tave | rMeOH_pred | rCO_pred | rel_error_rMeOH_% | rel_error_rCO_% | fit_label | p_fixed
3 | 5 | 8000 | 493.15 | 0.8566664 | 3.870688 | 0.1321677 | 0.1132222 | 0.1053013 | 0.003373929 | 0.001411786 | 0.004785714 | 513.15 | 0.00337027 | 0.001450359 | 0.1084383 | 2.732268 | 8000 | 5
3 | 5 | 8000 | 503.15 | 0.8526943 | 3.776203 | 0.1600349 | 0.1329415 | 0.127101 | 0.004011429 | 0.001702857 | 0.005714286 | 513.15 | 0.00399601 | 0.001638424 | 0.3843672 | 3.783805 | 8000 | 5
3 | 5 | 8000 | 513.15 | 0.8528777 | 3.708418 | 0.1796545 | 0.1480009 | 0.1414082 | 0.004433333 | 0.0019 | 0.006333333 | 513.15 | 0.004445242 | 0.001847462 | 0.2686169 | 2.765145 | 8000 | 5
3 | 5 | 8000 | 523.15 | 0.8588981 | 3.674461 | 0.1874905 | 0.1588117 | 0.150942 | 0.004567143 | 0.002045286 | 0.006619048 | 513.15 | 0.004593941 | 0.002082438 | 0.5867555 | 1.816488 | 8000 | 5
3 | 5 | 8000 | 533.15 | 0.8669513 | 3.670432 | 0.1804461 | 0.1662925 | 0.167491 | 0.004353333 | 0.002306667 | 0.006666667 | 513.15 | 0.004333523 | 0.0023405 | 0.4550708 | 1.466765 | 8000 | 5
4 | 5 | 8000 | 493.15 | 0.686737 | 4.174775 | 0.1278541 | 0.1091132 | 0.09219527 | 0.00326414 | 0.001238122 | 0.004502262 | 513.15 | 0.003326144 | 0.001264314 | 1.899564 | 2.115427 | 8000 | 5
4 | 5 | 8000 | 503.15 | 0.6718791 | 4.084324 | 0.1572531 | 0.1295619 | 0.1115266 | 0.003941864 | 0.00149519 | 0.005437054 | 513.15 | 0.003911714 | 0.00141306 | 0.7648687 | 5.492921 | 8000 | 5
4 | 5 | 8000 | 513.15 | 0.6656509 | 4.021914 | 0.1782609 | 0.1444286 | 0.1199122 | 0.0043988625 | 0.0016105125 | 0.006009375 | 513.15 | 0.004351374 | 0.001583947 | 1.079573 | 1.649491 | 8000 | 5
4 | 5 | 8000 | 523.15 | 0.6666388 | 3.989379 | 0.1870751 | 0.1550298 | 0.12659 | 0.00455670875 | 0.001713473125 | 0.006276458 | 513.15 | 0.004497103 | 0.001779265 | 1.308082 | 3.839667 | 8000 | 5
4 | 5 | 8000 | 533.15 | 0.6718443 | 3.986634 | 0.1784738 | 0.1617736 | 0.1440168 | 0.004306146 | 0.00198309375 | 0.006295536 | 513.15 | 0.004355972 | 0.001997829 | 1.157081 | 0.7430503 | 8000 | 5
2 | 5 | 8000 | 493.15 | 1.102669 | 3.397472 | 0.1241871 | 0.1126066 | 0.118008 | 0.003171429 | 0.001590476 | 0.004761905 | 513.15 | 0.003119341 | 0.001696479 | 1.642394 | 6.664834 | 8000 | 5
2 | 5 | 8000 | 503.15 | 1.114818 | 3.300178 | 0.1469343 | 0.1324568 | 0.150109 | 0.003685714 | 0.002028571 | 0.005714286 | 513.15 | 0.003711165 | 0.001935117 | 0.6905353 | 4.606931 | 8000 | 5
2 | 5 | 8000 | 513.15 | 1.129476 | 3.228262 | 0.1650246 | 0.1476238 | 0.1675601 | 0.00407619 | 0.002273016 | 0.006349206 | 513.15 | 0.004125519 | 0.002199482 | 1.21017 | 3.235081 | 8000 | 5
2 | 5 | 8000 | 523.15 | 1.144542 | 3.189337 | 0.1719132 | 0.1591015 | 0.1829892 | 0.004193206 | 0.002505206 | 0.006698413 | 513.15 | 0.004206814 | 0.002488815 | 0.3245125 | 0.6542933 | 8000 | 5
2 | 5 | 8000 | 533.15 | 1.160045 | 3.187776 | 0.1648272 | 0.1667199 | 0.1992952 | 0.003982762 | 0.002772381 | 0.006761905 | 513.15 | 0.003961387 | 0.002804403 | 0.5366813 | 1.155023 | 8000 | 5