## Sheet1
H/C | p | GHSV | T | fCO2 | fH2 | fCH3OH | fH2O | fCO | rMeOH | rCO | rCO2 | Tave | rMeOH_pred | rCO_pred | rel_error_rMeOH_% | rel_error_rCO_% | fit_label | p_fixed
3 | 5 | 4000 | 493.15 | 0.8385827 | 3.78034 | 0.1675843 | 0.1249603 | 0.1061258 | 0.002136333 | 0.000697 | 0.002833333 | 513.15 | 0.002503635 | 0.0008099731 | 17.1931 | 16.20848 | ALL_GHSV | 5
3 | 5 | 4000 | 503.15 | 0.838931 | 3.685961 | 0.1997746 | 0.1419858 | 0.1128507 | 0.00249981 | 0.0007382857 | 0.003238095 | 513.15 | 0.002867088 | 0.0007411986 | 14.69227 | 0.3945444 | ALL_GHSV | 5
3 | 5 | 4000 | 513.15 | 0.8461894 | 3.640628 | 0.2136114 | 0.1538856 | 0.1188866 | 0.002630833 | 0.0007824167 | 0.003416667 | 513.15 | 0.002794515 | 0.0009783086 | 6.221657 | 25.03679 | ALL_GHSV | 5
3 | 5 | 4000 | 523.15 | 0.8561239 | 3.636034 | 0.2079225 | 0.1621987 | 0.1357101 | 0.00252875 | 0.0009082857 | 0.003440476 | 513.15 | 0.002479835 | 0.001373738 | 1.934336 | 51.24517 | ALL_GHSV | 5
3 | 5 | 4000 | 533.15 | 0.8681095 | 3.655039 | 0.1909479 | 0.1675277 | 0.1555906 | 0.00230106 | 0.001064619 | 0.003369048 | 513.15 | 0.002445387 | 0.001842607 | 6.272213 | 73.07667 | ALL_GHSV | 5
3 | 5 | 8000 | 493.15 | 0.8566664 | 3.870688 | 0.1321677 | 0.1132222 | 0.1053013 | 0.003373929 | 0.001411786 | 0.004785714 | 513.15 | 0.00309086 | 0.001553541 | 8.389882 | 10.04087 | ALL_GHSV | 5
3 | 5 | 8000 | 503.15 | 0.8526943 | 3.776203 | 0.1600349 | 0.1329415 | 0.127101 | 0.004011429 | 0.001702857 | 0.005714286 | 513.15 | 0.00407182 | 0.001310179 | 1.505482 | 23.05996 | ALL_GHSV | 5
3 | 5 | 8000 | 513.15 | 0.8528777 | 3.708418 | 0.1796545 | 0.1480009 | 0.1414082 | 0.004433333 | 0.0019 | 0.006333333 | 513.15 | 0.004732841 | 0.001329947 | 6.755801 | 30.00277 | ALL_GHSV | 5
3 | 5 | 8000 | 523.15 | 0.8588981 | 3.674461 | 0.1874905 | 0.1588117 | 0.150942 | 0.004567143 | 0.002045286 | 0.006619048 | 513.15 | 0.004739958 | 0.001556581 | 3.783888 | 23.89419 | ALL_GHSV | 5
3 | 5 | 8000 | 533.15 | 0.8669513 | 3.670432 | 0.1804461 | 0.1662925 | 0.167491 | 0.004353333 | 0.002306667 | 0.006666667 | 513.15 | 0.0045016 | 0.001897363 | 3.405815 | 17.74439 | ALL_GHSV | 5
3 | 5 | 12000 | 493.15 | 0.8687157 | 3.911234 | 0.1199569 | 0.1059547 | 0.09231376 | 0.004596107 | 0.001868179 | 0.006464286 | 513.15 | 0.003349443 | 0.001982766 | 27.12435 | 6.133633 | ALL_GHSV | 5
3 | 5 | 12000 | 503.15 | 0.861399 | 3.81802 | 0.1432684 | 0.127419 | 0.1267954 | 0.005391821 | 0.002572464 | 0.007964286 | 513.15 | 0.004606728 | 0.001629509 | 14.56082 | 36.65571 | ALL_GHSV | 5
3 | 5 | 12000 | 513.15 | 0.8600377 | 3.7491 | 0.1618259 | 0.1434018 | 0.1457213 | 0.005997107 | 0.002967179 | 0.008964286 | 513.15 | 0.005794997 | 0.001587773 | 3.370124 | 46.48879 | ALL_GHSV | 5
3 | 5 | 12000 | 523.15 | 0.8606325 | 3.697621 | 0.1746325 | 0.1565816 | 0.1606615 | 0.006387857 | 0.003290714 | 0.009678571 | 513.15 | 0.006104044 | 0.001671717 | 4.443015 | 49.19897 | ALL_GHSV | 5
3 | 5 | 12000 | 533.15 | 0.8676219 | 3.685011 | 0.1720044 | 0.1648408 | 0.1742555 | 0.006229714 | 0.003617571 | 0.009857143 | 513.15 | 0.00621032 | 0.001964356 | 0.3113225 | 45.69959 | ALL_GHSV | 5
4 | 5 | 4000 | 493.15 | 0.673763 | 4.118227 | 0.1562184 | 0.1176057 | 0.08117258 | 0.001991869 | 0.0005358836 | 0.002527753 | 513.15 | 0.002671859 | 0.0007772008 | 34.13826 | 45.03163 | ALL_GHSV | 5
4 | 5 | 4000 | 503.15 | 0.652881 | 4.003421 | 0.1973463 | 0.1391992 | 0.09491804 | 0.002469338 | 0.0006211977 | 0.003090536 | 513.15 | 0.002810543 | 0.0003911127 | 13.81766 | 37.03893 | ALL_GHSV | 5
4 | 5 | 4000 | 513.15 | 0.6529759 | 3.962029 | 0.2103046 | 0.1509723 | 0.1015232 | 0.002590212 | 0.0006687576 | 0.003262232 | 513.15 | 0.002740311 | 0.0006066681 | 5.794856 | 9.284308 | ALL_GHSV | 5
4 | 5 | 4000 | 523.15 | 0.6595489 | 3.955064 | 0.2058503 | 0.1589383 | 0.1156954 | 0.002503639 | 0.000774389 | 0.00328131 | 513.15 | 0.00229543 | 0.0009818947 | 8.316265 | 26.79604 | ALL_GHSV | 5
4 | 5 | 4000 | 533.15 | 0.6707489 | 3.971966 | 0.1887805 | 0.1634016 | 0.1340233 | 0.002275168 | 0.0009170974 | 0.003195461 | 513.15 | 0.002215879 | 0.001446733 | 2.605933 | 57.75132 | ALL_GHSV | 5
4 | 5 | 8000 | 493.15 | 0.686737 | 4.174775 | 0.1278541 | 0.1091132 | 0.09219527 | 0.00326414 | 0.001238122 | 0.004502262 | 513.15 | 0.003087891 | 0.001278455 | 5.399565 | 3.25761 | ALL_GHSV | 5
4 | 5 | 8000 | 503.15 | 0.6718791 | 4.084324 | 0.1572531 | 0.1295619 | 0.1115266 | 0.003941864 | 0.00149519 | 0.005437054 | 513.15 | 0.004009427 | 0.0009623152 | 1.713981 | 35.63926 | ALL_GHSV | 5
4 | 5 | 8000 | 513.15 | 0.6656509 | 4.021914 | 0.1782609 | 0.1444286 | 0.1199122 | 0.0043988625 | 0.0016105125 | 0.006009375 | 513.15 | 0.004597098 | 0.0009704697 | 4.506523 | 39.74156 | ALL_GHSV | 5
4 | 5 | 8000 | 523.15 | 0.6666388 | 3.989379 | 0.1870751 | 0.1550298 | 0.12659 | 0.00455670875 | 0.001713473125 | 0.006276458 | 513.15 | 0.004430783 | 0.001178558 | 2.763534 | 31.21818 | ALL_GHSV | 5
4 | 5 | 8000 | 533.15 | 0.6718443 | 3.986634 | 0.1784738 | 0.1617736 | 0.1440168 | 0.004306146 | 0.00198309375 | 0.006295536 | 513.15 | 0.004260307 | 0.001512832 | 1.064513 | 23.71354 | ALL_GHSV | 5
4 | 5 | 12000 | 493.15 | 0.6967895 | 4.200772 | 0.1192464 | 0.1039053 | 0.08393402 | 0.004568584 | 0.001698335 | 0.00626692 | 513.15 | 0.003273767 | 0.001583816 | 28.34176 | 6.743015 | ALL_GHSV | 5
4 | 5 | 12000 | 503.15 | 0.6816829 | 4.116909 | 0.1429373 | 0.1245706 | 0.1115522 | 0.005378906 | 0.002261585 | 0.007640491 | 513.15 | 0.004470934 | 0.00124207 | 16.88024 | 45.07969 | ALL_GHSV | 5
4 | 5 | 12000 | 513.15 | 0.6724634 | 4.05131 | 0.1629598 | 0.1406487 | 0.1266975 | 0.00603802 | 0.002575418 | 0.0086134375 | 513.15 | 0.005470249 | 0.001168885 | 9.403267 | 54.61377 | ALL_GHSV | 5
4 | 5 | 12000 | 523.15 | 0.6706971 | 4.012575 | 0.172937 | 0.1522462 | 0.1368699 | 0.006326069 | 0.002802458 | 0.009128527 | 513.15 | 0.005930537 | 0.001310588 | 6.252412 | 53.23434 | ALL_GHSV | 5
4 | 5 | 12000 | 533.15 | 0.6746076 | 3.999495 | 0.1707308 | 0.1600465 | 0.1488029 | 0.006184162 | 0.003087445 | 0.009271607 | 513.15 | 0.00587261 | 0.001588179 | 5.037895 | 48.5601 | ALL_GHSV | 5
2 | 5 | 4000 | 493.15 | 1.095652 | 3.31608 | 0.1530648 | 0.122245 | 0.1174032 | 0.001952063 | 0.0007780952 | 0.002730159 | 513.15 | 0.002247352 | 0.0009592468 | 15.12701 | 23.28141 | ALL_GHSV | 5
2 | 5 | 4000 | 503.15 | 1.110829 | 3.213762 | 0.1810288 | 0.1402206 | 0.1371064 | 0.002266667 | 0.0009079365 | 0.003174603 | 513.15 | 0.002611148 | 0.0008551918 | 15.19771 | 5.809289 | ALL_GHSV | 5
2 | 5 | 4000 | 513.15 | 1.128076 | 3.151836 | 0.1975043 | 0.1535461 | 0.1489463 | 0.002434286 | 0.0009908571 | 0.003428571 | 513.15 | 0.00237842 | 0.001016882 | 2.294966 | 2.626533 | ALL_GHSV | 5
2 | 5 | 4000 | 523.15 | 1.146393 | 3.148817 | 0.1918348 | 0.1619837 | 0.1657619 | 0.002335714 | 0.001121143 | 0.003460317 | 513.15 | 0.002145594 | 0.001434308 | 8.139725 | 27.93265 | ALL_GHSV | 5
2 | 5 | 4000 | 533.15 | 1.161083 | 3.164494 | 0.1763974 | 0.1685767 | 0.1899561 | 0.002128667 | 0.001312333 | 0.003444444 | 513.15 | 0.002007666 | 0.001875613 | 5.684331 | 42.92199 | ALL_GHSV | 5
2 | 5 | 8000 | 493.15 | 1.102669 | 3.397472 | 0.1241871 | 0.1126066 | 0.118008 | 0.003171429 | 0.001590476 | 0.004761905 | 513.15 | 0.002695771 | 0.001561906 | 14.99822 | 1.79632 | ALL_GHSV | 5
2 | 5 | 8000 | 503.15 | 1.114818 | 3.300178 | 0.1469343 | 0.1324568 | 0.150109 | 0.003685714 | 0.002028571 | 0.005714286 | 513.15 | 0.003595461 | 0.001351161 | 2.448725 | 33.39348 | ALL_GHSV | 5
2 | 5 | 8000 | 513.15 | 1.129476 | 3.228262 | 0.1650246 | 0.1476238 | 0.1675601 | 0.00407619 | 0.002273016 | 0.006349206 | 513.15 | 0.004205934 | 0.001392469 | 3.182961 | 38.73914 | ALL_GHSV | 5
2 | 5 | 8000 | 523.15 | 1.144542 | 3.189337 | 0.1719132 | 0.1591015 | 0.1829892 | 0.004193206 | 0.002505206 | 0.006698413 | 513.15 | 0.004243652 | 0.001607171 | 1.203026 | 35.84678 | ALL_GHSV | 5
2 | 5 | 8000 | 533.15 | 1.160045 | 3.187776 | 0.1648272 | 0.1667199 | 0.1992952 | 0.003982762 | 0.002772381 | 0.006761905 | 513.15 | 0.004337958 | 0.001974828 | 8.918339 | 28.76781 | ALL_GHSV | 5
2 | 5 | 12000 | 493.15 | 1.110882 | 3.440491 | 0.1132119 | 0.1053412 | 0.1027861 | 0.004339286 | 0.002089286 | 0.006428571 | 513.15 | 0.002920354 | 0.001976589 | 32.69966 | 5.394045 | ALL_GHSV | 5
2 | 5 | 12000 | 503.15 | 1.120861 | 3.343882 | 0.1330364 | 0.1269249 | 0.1440645 | 0.00501 | 0.002942381 | 0.007952381 | 513.15 | 0.004051198 | 0.001668558 | 19.13777 | 43.29227 | ALL_GHSV | 5
2 | 5 | 12000 | 513.15 | 1.132365 | 3.269033 | 0.1492759 | 0.1435576 | 0.1709806 | 0.005537143 | 0.003510476 | 0.009047619 | 513.15 | 0.005106543 | 0.001626329 | 7.776571 | 53.67212 | ALL_GHSV | 5
2 | 5 | 12000 | 523.15 | 1.14632 | 3.224368 | 0.1575352 | 0.1558169 | 0.1881555 | 0.005771 | 0.003895667 | 0.009666667 | 513.15 | 0.005819596 | 0.001788362 | 0.842073 | 54.09356 | ALL_GHSV | 5
2 | 5 | 12000 | 533.15 | 1.159336 | 3.20486 | 0.1562946 | 0.1652894 | 0.2060078 | 0.00567 | 0.00432 | 0.01 | 513.15 | 0.006014098 | 0.002049296 | 6.068748 | 52.5626 | ALL_GHSV | 5