## Sheet1
H/C | p | GHSV | T | fCO2 | fH2 | fCH3OH | fH2O | fCO | rMeOH | rCO | rCO2 | Tave | rMeOH_pred | rCO_pred | rel_error_rMeOH_% | rel_error_rCO_% | GHSV_cluster | p_fixed
3 | 3 | 4000 | 493.15 | 0.5607938 | 2.207247 | 0.08505867 | 0.09549085 | 0.06483583 | 0.001566667 | 0.0008142857 | 0.002380952 | 513.15 | 0.001487301 | 0.0008071936 | 5.065897 | 0.8709589 | 4000 | 3
3 | 3 | 4000 | 503.15 | 0.5589806 | 2.18083 | 0.09272468 | 0.1064603 | 0.07403938 | 0.001686667 | 0.000932381 | 0.002619048 | 513.15 | 0.001623158 | 0.0009297698 | 3.765336 | 0.2800471 | 4000 | 3
3 | 3 | 4000 | 513.15 | 0.5599688 | 2.171964 | 0.09126027 | 0.1125789 | 0.08391304 | 0.001647571 | 0.001066714 | 0.002714286 | 513.15 | 0.001543264 | 0.00107742 | 6.33097 | 1.003581 | 4000 | 3
3 | 3 | 4000 | 523.15 | 0.5623625 | 2.178384 | 0.08058047 | 0.1145397 | 0.09664397 | 0.001451179 | 0.0012485 | 0.002702381 | 513.15 | 0.001459007 | 0.00125214 | 0.5394385 | 0.2915794 | 4000 | 3
3 | 3 | 4000 | 533.15 | 0.5644941 | 2.187728 | 0.06766861 | 0.1152908 | 0.1099628 | 0.001218667 | 0.001445333 | 0.002666667 | 513.15 | 0.001251502 | 0.001448034 | 2.694396 | 0.1868748 | 4000 | 3
4 | 3 | 4000 | 493.15 | 0.4430939 | 2.38877 | 0.08026867 | 0.08951421 | 0.05658876 | 0.001480882 | 0.0007130171 | 0.002193899 | 513.15 | 0.00150416 | 0.0007165233 | 1.571935 | 0.4917392 | 4000 | 3
4 | 3 | 4000 | 503.15 | 0.4371743 | 2.361221 | 0.08938373 | 0.1012157 | 0.06527473 | 0.001627758 | 0.000823685 | 0.002451443 | 513.15 | 0.001641816 | 0.0008194067 | 0.8635835 | 0.5194123 | 4000 | 3
4 | 3 | 4000 | 513.15 | 0.4368316 | 2.352152 | 0.08874562 | 0.1069786 | 0.0733573 | 0.001603568 | 0.0009337233 | 0.002537292 | 513.15 | 0.001623388 | 0.0009483241 | 1.235972 | 1.563716 | 4000 | 3
4 | 3 | 4000 | 523.15 | 0.4376274 | 2.354283 | 0.07974145 | 0.1095206 | 0.08576112 | 0.001436412 | 0.001107871 | 0.00254683 | 513.15 | 0.001465096 | 0.001099052 | 1.996917 | 0.7960931 | 4000 | 3
4 | 3 | 4000 | 533.15 | 0.4397649 | 2.361202 | 0.0678505 | 0.110052 | 0.09780745 | 0.001221725 | 0.001284442 | 0.002508676 | 513.15 | 0.001201132 | 0.001271814 | 1.68553 | 0.9831088 | 4000 | 3
2 | 3 | 4000 | 493.15 | 0.7490564 | 1.942084 | 0.07457549 | 0.09299047 | 0.0740652 | 0.001378889 | 0.0009385714 | 0.00231746 | 513.15 | 0.001433606 | 0.0009493739 | 3.968206 | 1.150949 | 4000 | 3
2 | 3 | 4000 | 503.15 | 0.7511327 | 1.909535 | 0.08232301 | 0.1058237 | 0.08779963 | 0.001503333 | 0.001115714 | 0.002619048 | 513.15 | 0.001549994 | 0.001096029 | 3.103844 | 1.764385 | 4000 | 3
2 | 3 | 4000 | 513.15 | 0.7552372 | 1.898589 | 0.08120934 | 0.1128841 | 0.09935771 | 0.001471873 | 0.001274159 | 0.002746032 | 513.15 | 0.001482003 | 0.00127091 | 0.6882349 | 0.2549454 | 4000 | 3
2 | 3 | 4000 | 523.15 | 0.7587971 | 1.902782 | 0.07224867 | 0.11633 | 0.1129122 | 0.001305556 | 0.001469444 | 0.002777778 | 513.15 | 0.001309266 | 0.001472983 | 0.2841742 | 0.2408229 | 4000 | 3
2 | 3 | 4000 | 533.15 | 0.7611542 | 1.912107 | 0.05995679 | 0.1183519 | 0.1278199 | 0.001083333 | 0.001691667 | 0.002777778 | 513.15 | 0.001068553 | 0.001698977 | 1.364376 | 0.4321665 | 4000 | 3
3 | 3 | 8000 | 493.15 | 0.5745951 | 2.248932 | 0.06791319 | 0.08186209 | 0.05636709 | 0.002517667 | 0.001434714 | 0.003952381 | 513.15 | 0.002468931 | 0.001506561 | 1.935751 | 5.007764 | 8000 | 3
3 | 3 | 8000 | 503.15 | 0.5667007 | 2.213649 | 0.07570835 | 0.09709302 | 0.07514323 | 0.002772071 | 0.001918405 | 0.004690476 | 513.15 | 0.00272674 | 0.001802928 | 1.635289 | 6.019436 | 8000 | 3
3 | 3 | 8000 | 513.15 | 0.5633868 | 2.192865 | 0.07872343 | 0.1070382 | 0.08810159 | 0.002856429 | 0.002262619 | 0.005119048 | 513.15 | 0.002794928 | 0.002150341 | 2.153052 | 4.962302 | 8000 | 3
3 | 3 | 8000 | 523.15 | 0.5627451 | 2.185798 | 0.07500583 | 0.1127502 | 0.1002335 | 0.002707857 | 0.002601667 | 0.005309524 | 513.15 | 0.002679381 | 0.00255309 | 1.05163 | 1.867118 | 8000 | 3
3 | 3 | 8000 | 533.15 | 0.5632416 | 2.188096 | 0.0661431 | 0.1155765 | 0.1127496 | 0.002383929 | 0.002967857 | 0.005357143 | 513.15 | 0.002442822 | 0.003014729 | 2.470438 | 1.579305 | 8000 | 3
4 | 3 | 8000 | 493.15 | 0.4551831 | 2.418657 | 0.06640272 | 0.07888371 | 0.05160217 | 0.002462814 | 0.001314508 | 0.003777321 | 513.15 | 0.002479563 | 0.001344407 | 0.680078 | 2.274568 | 8000 | 3
4 | 3 | 8000 | 503.15 | 0.4437622 | 2.382939 | 0.07646603 | 0.09445498 | 0.06755212 | 0.002798709 | 0.00172263 | 0.004521339 | 513.15 | 0.002724255 | 0.001599796 | 2.660282 | 7.130606 | 8000 | 3
4 | 3 | 8000 | 513.15 | 0.4397431 | 2.365855 | 0.07898505 | 0.1030342 | 0.07792103 | 0.002865327 | 0.001999405 | 0.004864732 | 513.15 | 0.002875423 | 0.001905054 | 0.3523509 | 4.718932 | 8000 | 3
4 | 3 | 8000 | 523.15 | 0.439242 | 2.359581 | 0.07619166 | 0.10781 | 0.08680698 | 0.002749051 | 0.002249223 | 0.004998274 | 513.15 | 0.002865649 | 0.002261862 | 4.241395 | 0.5619292 | 8000 | 3
4 | 3 | 8000 | 533.15 | 0.4410848 | 2.358534 | 0.0720176 | 0.1103264 | 0.09259096 | 0.002588953 | 0.002423380625 | 0.005017351 | 513.15 | 0.002535094 | 0.00267516 | 2.080344 | 10.38959 | 8000 | 3
2 | 3 | 8000 | 493.15 | 0.760434 | 1.984918 | 0.06077274 | 0.0791297 | 0.06055259 | 0.002259048 | 0.001550476 | 0.003809524 | 513.15 | 0.002337628 | 0.001727727 | 3.478482 | 11.43204 | 8000 | 3
2 | 3 | 8000 | 503.15 | 0.7567299 | 1.942776 | 0.06845871 | 0.096794 | 0.08503739 | 0.002513651 | 0.002184762 | 0.004698413 | 513.15 | 0.002545421 | 0.002076667 | 1.263921 | 4.947668 | 8000 | 3
2 | 3 | 8000 | 513.15 | 0.7568832 | 1.919338 | 0.07080341 | 0.1078935 | 0.1016641 | 0.002577143 | 0.002629206 | 0.005206349 | 513.15 | 0.002574567 | 0.002484185 | 0.09994235 | 5.515775 | 8000 | 3
2 | 3 | 8000 | 523.15 | 0.7584366 | 1.911208 | 0.06693132 | 0.1145851 | 0.1161317 | 0.002424381 | 0.003035937 | 0.005460317 | 513.15 | 0.00241126 | 0.002954065 | 0.5411886 | 2.696759 | 8000 | 3
2 | 3 | 8000 | 533.15 | 0.7605302 | 1.913371 | 0.05869516 | 0.1182655 | 0.1293622 | 0.002122222 | 0.003427778 | 0.005555556 | 513.15 | 0.002102305 | 0.003491403 | 0.9384984 | 1.856157 | 8000 | 3
3 | 3 | 12000 | 493.15 | 0.5842134 | 2.271595 | 0.06073996 | 0.07304411 | 0.04668894 | 0.003386786 | 0.001791786 | 0.005178571 | 513.15 | 0.003427519 | 0.001928351 | 1.202722 | 7.62174 | 12000 | 3
3 | 3 | 12000 | 503.15 | 0.5733326 | 2.23122 | 0.06905616 | 0.09097333 | 0.0700902 | 0.0038025 | 0.0026975 | 0.0065 | 513.15 | 0.003907481 | 0.002442961 | 2.76085 | 9.436105 | 12000 | 3
3 | 3 | 12000 | 513.15 | 0.5664006 | 2.203636 | 0.0734678 | 0.1037084 | 0.08753465 | 0.004006929 | 0.003385929 | 0.007392857 | 513.15 | 0.004046922 | 0.003072099 | 0.9981139 | 9.268642 | 12000 | 3
3 | 3 | 12000 | 523.15 | 0.5634561 | 2.190742 | 0.07187326 | 0.1114089 | 0.1014557 | 0.003897143 | 0.00396 | 0.007857143 | 513.15 | 0.003831111 | 0.003838973 | 1.694367 | 3.056246 | 12000 | 3
3 | 3 | 12000 | 533.15 | 0.5641021 | 2.190252 | 0.06508014 | 0.1148086 | 0.112457 | 0.003520214 | 0.004444071 | 0.007964286 | 513.15 | 0.00351292 | 0.004770389 | 0.2072085 | 7.342767 | 12000 | 3
4 | 3 | 12000 | 493.15 | 0.4646205 | 2.436393 | 0.06088905 | 0.07139935 | 0.04280233 | 0.003394553 | 0.001641876 | 0.005036429 | 513.15 | 0.003330948 | 0.001754246 | 1.87372 | 6.844004 | 12000 | 3
4 | 3 | 12000 | 503.15 | 0.4516008 | 2.399817 | 0.06958282 | 0.08811898 | 0.06262741 | 0.003830318 | 0.002407985 | 0.006238304 | 513.15 | 0.003799935 | 0.00221442 | 0.7932308 | 8.038482 | 12000 | 3
4 | 3 | 12000 | 513.15 | 0.4430692 | 2.374937 | 0.07411382 | 0.09994915 | 0.07761815 | 0.00404070375 | 0.00299885 | 0.007039554 | 513.15 | 0.003955466 | 0.002778458 | 2.10947 | 7.349227 | 12000 | 3
4 | 3 | 12000 | 523.15 | 0.4397124 | 2.363958 | 0.07246999 | 0.1066287 | 0.08935507 | 0.003928128125 | 0.003483434375 | 0.0074115625 | 513.15 | 0.003838181 | 0.003471136 | 2.289811 | 0.3530578 | 12000 | 3
4 | 3 | 12000 | 533.15 | 0.4395574 | 2.363392 | 0.0654437 | 0.1095705 | 0.1000914 | 0.003538778 | 0.003951135 | 0.007497411 | 513.15 | 0.003647747 | 0.004312284 | 3.079278 | 9.140366 | 12000 | 3
2 | 3 | 12000 | 493.15 | 0.767032 | 2.001387 | 0.05748256 | 0.07247342 | 0.0502452 | 0.003209143 | 0.001933714 | 0.005142857 | 513.15 | 0.003161896 | 0.002157961 | 1.472266 | 11.59669 | 12000 | 3
2 | 3 | 12000 | 503.15 | 0.7633655 | 1.960114 | 0.06445354 | 0.09045439 | 0.07559094 | 0.003555429 | 0.002920762 | 0.00647619 | 513.15 | 0.003625609 | 0.002749001 | 1.9739 | 5.880686 | 12000 | 3
2 | 3 | 12000 | 513.15 | 0.7604845 | 1.93041 | 0.06755654 | 0.1042248 | 0.09729286 | 0.003693238 | 0.003782952 | 0.00747619 | 513.15 | 0.003741024 | 0.003465764 | 1.293888 | 8.384686 | 12000 | 3
2 | 3 | 12000 | 523.15 | 0.7598279 | 1.916361 | 0.0651227 | 0.1129782 | 0.1147735 | 0.003540952 | 0.004506667 | 0.008047619 | 513.15 | 0.003519871 | 0.004333077 | 0.5953543 | 3.851851 | 12000 | 3
2 | 3 | 12000 | 533.15 | 0.761017 | 1.914667 | 0.058191 | 0.1178081 | 0.1289845 | 0.003156857 | 0.005128857 | 0.008285714 | 513.15 | 0.003133042 | 0.005377556 | 0.7544052 | 4.849006 | 12000 | 3