## Sheet1
H/C | p | GHSV | T | fCO2 | fH2 | fCH3OH | fH2O | fCO | rMeOH | rCO | rCO2 | Tave | rMeOH_pred | rCO_pred | rel_error_rMeOH_% | rel_error_rCO_% | GHSV_cluster | p_fixed
3 | 3 | 12000 | 493.15 | 0.5842134 | 2.271595 | 0.06073996 | 0.07304411 | 0.04668894 | 0.003386786 | 0.001791786 | 0.005178571 | 513.15 | 0.003427519 | 0.001928351 | 1.202722 | 7.62174 | 12000 | 3
3 | 3 | 12000 | 503.15 | 0.5733326 | 2.23122 | 0.06905616 | 0.09097333 | 0.0700902 | 0.0038025 | 0.0026975 | 0.0065 | 513.15 | 0.003907481 | 0.002442961 | 2.76085 | 9.436105 | 12000 | 3
3 | 3 | 12000 | 513.15 | 0.5664006 | 2.203636 | 0.0734678 | 0.1037084 | 0.08753465 | 0.004006929 | 0.003385929 | 0.007392857 | 513.15 | 0.004046922 | 0.003072099 | 0.9981139 | 9.268642 | 12000 | 3
3 | 3 | 12000 | 523.15 | 0.5634561 | 2.190742 | 0.07187326 | 0.1114089 | 0.1014557 | 0.003897143 | 0.00396 | 0.007857143 | 513.15 | 0.003831111 | 0.003838973 | 1.694367 | 3.056246 | 12000 | 3
3 | 3 | 12000 | 533.15 | 0.5641021 | 2.190252 | 0.06508014 | 0.1148086 | 0.112457 | 0.003520214 | 0.004444071 | 0.007964286 | 513.15 | 0.00351292 | 0.004770389 | 0.2072085 | 7.342767 | 12000 | 3
4 | 3 | 12000 | 493.15 | 0.4646205 | 2.436393 | 0.06088905 | 0.07139935 | 0.04280233 | 0.003394553 | 0.001641876 | 0.005036429 | 513.15 | 0.003330948 | 0.001754246 | 1.87372 | 6.844004 | 12000 | 3
4 | 3 | 12000 | 503.15 | 0.4516008 | 2.399817 | 0.06958282 | 0.08811898 | 0.06262741 | 0.003830318 | 0.002407985 | 0.006238304 | 513.15 | 0.003799935 | 0.00221442 | 0.7932308 | 8.038482 | 12000 | 3
4 | 3 | 12000 | 513.15 | 0.4430692 | 2.374937 | 0.07411382 | 0.09994915 | 0.07761815 | 0.00404070375 | 0.00299885 | 0.007039554 | 513.15 | 0.003955466 | 0.002778458 | 2.10947 | 7.349227 | 12000 | 3
4 | 3 | 12000 | 523.15 | 0.4397124 | 2.363958 | 0.07246999 | 0.1066287 | 0.08935507 | 0.003928128125 | 0.003483434375 | 0.0074115625 | 513.15 | 0.003838181 | 0.003471136 | 2.289811 | 0.3530578 | 12000 | 3
4 | 3 | 12000 | 533.15 | 0.4395574 | 2.363392 | 0.0654437 | 0.1095705 | 0.1000914 | 0.003538778 | 0.003951135 | 0.007497411 | 513.15 | 0.003647747 | 0.004312284 | 3.079278 | 9.140366 | 12000 | 3
2 | 3 | 12000 | 493.15 | 0.767032 | 2.001387 | 0.05748256 | 0.07247342 | 0.0502452 | 0.003209143 | 0.001933714 | 0.005142857 | 513.15 | 0.003161896 | 0.002157961 | 1.472266 | 11.59669 | 12000 | 3
2 | 3 | 12000 | 503.15 | 0.7633655 | 1.960114 | 0.06445354 | 0.09045439 | 0.07559094 | 0.003555429 | 0.002920762 | 0.00647619 | 513.15 | 0.003625609 | 0.002749001 | 1.9739 | 5.880686 | 12000 | 3
2 | 3 | 12000 | 513.15 | 0.7604845 | 1.93041 | 0.06755654 | 0.1042248 | 0.09729286 | 0.003693238 | 0.003782952 | 0.00747619 | 513.15 | 0.003741024 | 0.003465764 | 1.293888 | 8.384686 | 12000 | 3
2 | 3 | 12000 | 523.15 | 0.7598279 | 1.916361 | 0.0651227 | 0.1129782 | 0.1147735 | 0.003540952 | 0.004506667 | 0.008047619 | 513.15 | 0.003519871 | 0.004333077 | 0.5953543 | 3.851851 | 12000 | 3
2 | 3 | 12000 | 533.15 | 0.761017 | 1.914667 | 0.058191 | 0.1178081 | 0.1289845 | 0.003156857 | 0.005128857 | 0.008285714 | 513.15 | 0.003133042 | 0.005377556 | 0.7544052 | 4.849006 | 12000 | 3