## Sheet1
H/C | p | GHSV | T | fCO2 | fH2 | fCH3OH | fH2O | fCO | rMeOH | rCO | rCO2 | Tave | rMeOH_pred | rCO_pred | rel_error_rMeOH_% | rel_error_rCO_% | GHSV_cluster | p_fixed
3 | 3 | 4000 | 493.15 | 0.5607938 | 2.207247 | 0.08505867 | 0.09549085 | 0.06483583 | 0.001566667 | 0.0008142857 | 0.002380952 | 513.15 | 0.001487301 | 0.0008071936 | 5.065897 | 0.8709589 | 4000 | 3
3 | 3 | 4000 | 503.15 | 0.5589806 | 2.18083 | 0.09272468 | 0.1064603 | 0.07403938 | 0.001686667 | 0.000932381 | 0.002619048 | 513.15 | 0.001623158 | 0.0009297698 | 3.765336 | 0.2800471 | 4000 | 3
3 | 3 | 4000 | 513.15 | 0.5599688 | 2.171964 | 0.09126027 | 0.1125789 | 0.08391304 | 0.001647571 | 0.001066714 | 0.002714286 | 513.15 | 0.001543264 | 0.00107742 | 6.33097 | 1.003581 | 4000 | 3
3 | 3 | 4000 | 523.15 | 0.5623625 | 2.178384 | 0.08058047 | 0.1145397 | 0.09664397 | 0.001451179 | 0.0012485 | 0.002702381 | 513.15 | 0.001459007 | 0.00125214 | 0.5394385 | 0.2915794 | 4000 | 3
3 | 3 | 4000 | 533.15 | 0.5644941 | 2.187728 | 0.06766861 | 0.1152908 | 0.1099628 | 0.001218667 | 0.001445333 | 0.002666667 | 513.15 | 0.001251502 | 0.001448034 | 2.694396 | 0.1868748 | 4000 | 3
4 | 3 | 4000 | 493.15 | 0.4430939 | 2.38877 | 0.08026867 | 0.08951421 | 0.05658876 | 0.001480882 | 0.0007130171 | 0.002193899 | 513.15 | 0.00150416 | 0.0007165233 | 1.571935 | 0.4917392 | 4000 | 3
4 | 3 | 4000 | 503.15 | 0.4371743 | 2.361221 | 0.08938373 | 0.1012157 | 0.06527473 | 0.001627758 | 0.000823685 | 0.002451443 | 513.15 | 0.001641816 | 0.0008194067 | 0.8635835 | 0.5194123 | 4000 | 3
4 | 3 | 4000 | 513.15 | 0.4368316 | 2.352152 | 0.08874562 | 0.1069786 | 0.0733573 | 0.001603568 | 0.0009337233 | 0.002537292 | 513.15 | 0.001623388 | 0.0009483241 | 1.235972 | 1.563716 | 4000 | 3
4 | 3 | 4000 | 523.15 | 0.4376274 | 2.354283 | 0.07974145 | 0.1095206 | 0.08576112 | 0.001436412 | 0.001107871 | 0.00254683 | 513.15 | 0.001465096 | 0.001099052 | 1.996917 | 0.7960931 | 4000 | 3
4 | 3 | 4000 | 533.15 | 0.4397649 | 2.361202 | 0.0678505 | 0.110052 | 0.09780745 | 0.001221725 | 0.001284442 | 0.002508676 | 513.15 | 0.001201132 | 0.001271814 | 1.68553 | 0.9831088 | 4000 | 3
2 | 3 | 4000 | 493.15 | 0.7490564 | 1.942084 | 0.07457549 | 0.09299047 | 0.0740652 | 0.001378889 | 0.0009385714 | 0.00231746 | 513.15 | 0.001433606 | 0.0009493739 | 3.968206 | 1.150949 | 4000 | 3
2 | 3 | 4000 | 503.15 | 0.7511327 | 1.909535 | 0.08232301 | 0.1058237 | 0.08779963 | 0.001503333 | 0.001115714 | 0.002619048 | 513.15 | 0.001549994 | 0.001096029 | 3.103844 | 1.764385 | 4000 | 3
2 | 3 | 4000 | 513.15 | 0.7552372 | 1.898589 | 0.08120934 | 0.1128841 | 0.09935771 | 0.001471873 | 0.001274159 | 0.002746032 | 513.15 | 0.001482003 | 0.00127091 | 0.6882349 | 0.2549454 | 4000 | 3
2 | 3 | 4000 | 523.15 | 0.7587971 | 1.902782 | 0.07224867 | 0.11633 | 0.1129122 | 0.001305556 | 0.001469444 | 0.002777778 | 513.15 | 0.001309266 | 0.001472983 | 0.2841742 | 0.2408229 | 4000 | 3
2 | 3 | 4000 | 533.15 | 0.7611542 | 1.912107 | 0.05995679 | 0.1183519 | 0.1278199 | 0.001083333 | 0.001691667 | 0.002777778 | 513.15 | 0.001068553 | 0.001698977 | 1.364376 | 0.4321665 | 4000 | 3