## Sheet1
H/C | p | GHSV | T | fCO2 | fH2 | fCH3OH | fH2O | fCO | rMeOH | rCO | rCO2 | Tave | rMeOH_pred | rCO_pred | rel_error_rMeOH_% | rel_error_rCO_% | GHSV_cluster | p_fixed
3 | 3 | 8000 | 493.15 | 0.5745951 | 2.248932 | 0.06791319 | 0.08186209 | 0.05636709 | 0.002517667 | 0.001434714 | 0.003952381 | 513.15 | 0.002468931 | 0.001506561 | 1.935751 | 5.007764 | 8000 | 3
3 | 3 | 8000 | 503.15 | 0.5667007 | 2.213649 | 0.07570835 | 0.09709302 | 0.07514323 | 0.002772071 | 0.001918405 | 0.004690476 | 513.15 | 0.00272674 | 0.001802928 | 1.635289 | 6.019436 | 8000 | 3
3 | 3 | 8000 | 513.15 | 0.5633868 | 2.192865 | 0.07872343 | 0.1070382 | 0.08810159 | 0.002856429 | 0.002262619 | 0.005119048 | 513.15 | 0.002794928 | 0.002150341 | 2.153052 | 4.962302 | 8000 | 3
3 | 3 | 8000 | 523.15 | 0.5627451 | 2.185798 | 0.07500583 | 0.1127502 | 0.1002335 | 0.002707857 | 0.002601667 | 0.005309524 | 513.15 | 0.002679381 | 0.00255309 | 1.05163 | 1.867118 | 8000 | 3
3 | 3 | 8000 | 533.15 | 0.5632416 | 2.188096 | 0.0661431 | 0.1155765 | 0.1127496 | 0.002383929 | 0.002967857 | 0.005357143 | 513.15 | 0.002442822 | 0.003014729 | 2.470438 | 1.579305 | 8000 | 3
4 | 3 | 8000 | 493.15 | 0.4551831 | 2.418657 | 0.06640272 | 0.07888371 | 0.05160217 | 0.002462814 | 0.001314508 | 0.003777321 | 513.15 | 0.002479563 | 0.001344407 | 0.680078 | 2.274568 | 8000 | 3
4 | 3 | 8000 | 503.15 | 0.4437622 | 2.382939 | 0.07646603 | 0.09445498 | 0.06755212 | 0.002798709 | 0.00172263 | 0.004521339 | 513.15 | 0.002724255 | 0.001599796 | 2.660282 | 7.130606 | 8000 | 3
4 | 3 | 8000 | 513.15 | 0.4397431 | 2.365855 | 0.07898505 | 0.1030342 | 0.07792103 | 0.002865327 | 0.001999405 | 0.004864732 | 513.15 | 0.002875423 | 0.001905054 | 0.3523509 | 4.718932 | 8000 | 3
4 | 3 | 8000 | 523.15 | 0.439242 | 2.359581 | 0.07619166 | 0.10781 | 0.08680698 | 0.002749051 | 0.002249223 | 0.004998274 | 513.15 | 0.002865649 | 0.002261862 | 4.241395 | 0.5619292 | 8000 | 3
4 | 3 | 8000 | 533.15 | 0.4410848 | 2.358534 | 0.0720176 | 0.1103264 | 0.09259096 | 0.002588953 | 0.002423380625 | 0.005017351 | 513.15 | 0.002535094 | 0.00267516 | 2.080344 | 10.38959 | 8000 | 3
2 | 3 | 8000 | 493.15 | 0.760434 | 1.984918 | 0.06077274 | 0.0791297 | 0.06055259 | 0.002259048 | 0.001550476 | 0.003809524 | 513.15 | 0.002337628 | 0.001727727 | 3.478482 | 11.43204 | 8000 | 3
2 | 3 | 8000 | 503.15 | 0.7567299 | 1.942776 | 0.06845871 | 0.096794 | 0.08503739 | 0.002513651 | 0.002184762 | 0.004698413 | 513.15 | 0.002545421 | 0.002076667 | 1.263921 | 4.947668 | 8000 | 3
2 | 3 | 8000 | 513.15 | 0.7568832 | 1.919338 | 0.07080341 | 0.1078935 | 0.1016641 | 0.002577143 | 0.002629206 | 0.005206349 | 513.15 | 0.002574567 | 0.002484185 | 0.09994235 | 5.515775 | 8000 | 3
2 | 3 | 8000 | 523.15 | 0.7584366 | 1.911208 | 0.06693132 | 0.1145851 | 0.1161317 | 0.002424381 | 0.003035937 | 0.005460317 | 513.15 | 0.00241126 | 0.002954065 | 0.5411886 | 2.696759 | 8000 | 3
2 | 3 | 8000 | 533.15 | 0.7605302 | 1.913371 | 0.05869516 | 0.1182655 | 0.1293622 | 0.002122222 | 0.003427778 | 0.005555556 | 513.15 | 0.002102305 | 0.003491403 | 0.9384984 | 1.856157 | 8000 | 3