## Sheet1
H/C | p | GHSV | T | fCO2 | fH2 | fCH3OH | fH2O | fCO | rMeOH | rCO | rCO2 | Tave | rMeOH_pred | rCO_pred | rel_error_rMeOH_% | rel_error_rCO_% | GHSV_cluster | p_fixed
3 | 3 | 4000 | 493.15 | 0.5607938 | 2.207247 | 0.08505867 | 0.09549085 | 0.06483583 | 0.001566667 | 0.0008142857 | 0.002380952 | 513.15 | 0.001745728 | 0.0009265999 | 11.42942 | 13.79297 | ALL_GHSV | 3
3 | 3 | 4000 | 503.15 | 0.5589806 | 2.18083 | 0.09272468 | 0.1064603 | 0.07403938 | 0.001686667 | 0.000932381 | 0.002619048 | 513.15 | 0.001889623 | 0.0009250922 | 12.03301 | 0.7817405 | ALL_GHSV | 3
3 | 3 | 4000 | 513.15 | 0.5599688 | 2.171964 | 0.09126027 | 0.1125789 | 0.08391304 | 0.001647571 | 0.001066714 | 0.002714286 | 513.15 | 0.001612637 | 0.00120463 | 2.120329 | 12.929 | ALL_GHSV | 3
3 | 3 | 4000 | 523.15 | 0.5623625 | 2.178384 | 0.08058047 | 0.1145397 | 0.09664397 | 0.001451179 | 0.0012485 | 0.002702381 | 513.15 | 0.001447838 | 0.001724669 | 0.2301633 | 38.13929 | ALL_GHSV | 3
3 | 3 | 4000 | 533.15 | 0.5644941 | 2.187728 | 0.06766861 | 0.1152908 | 0.1099628 | 0.001218667 | 0.001445333 | 0.002666667 | 513.15 | 0.001590358 | 0.002316108 | 30.49986 | 60.24733 | ALL_GHSV | 3
3 | 3 | 8000 | 493.15 | 0.5745951 | 2.248932 | 0.06791319 | 0.08186209 | 0.05636709 | 0.002517667 | 0.001434714 | 0.003952381 | 513.15 | 0.002301893 | 0.001642987 | 8.570382 | 14.5167 | ALL_GHSV | 3
3 | 3 | 8000 | 503.15 | 0.5667007 | 2.213649 | 0.07570835 | 0.09709302 | 0.07514323 | 0.002772071 | 0.001918405 | 0.004690476 | 513.15 | 0.002882198 | 0.001438837 | 3.972702 | 24.99825 | ALL_GHSV | 3
3 | 3 | 8000 | 513.15 | 0.5633868 | 2.192865 | 0.07872343 | 0.1070382 | 0.08810159 | 0.002856429 | 0.002262619 | 0.005119048 | 513.15 | 0.003043546 | 0.001510377 | 6.550761 | 33.24653 | ALL_GHSV | 3
3 | 3 | 8000 | 523.15 | 0.5627451 | 2.185798 | 0.07500583 | 0.1127502 | 0.1002335 | 0.002707857 | 0.002601667 | 0.005309524 | 513.15 | 0.002641557 | 0.001820626 | 2.448443 | 30.02077 | ALL_GHSV | 3
3 | 3 | 8000 | 533.15 | 0.5632416 | 2.188096 | 0.0661431 | 0.1155765 | 0.1127496 | 0.002383929 | 0.002967857 | 0.005357143 | 513.15 | 0.002031009 | 0.002296797 | 14.8041 | 22.61092 | ALL_GHSV | 3
3 | 3 | 12000 | 493.15 | 0.5842134 | 2.271595 | 0.06073996 | 0.07304411 | 0.04668894 | 0.003386786 | 0.001791786 | 0.005178571 | 513.15 | 0.002591663 | 0.002072391 | 23.47721 | 15.66065 | ALL_GHSV | 3
3 | 3 | 12000 | 503.15 | 0.5733326 | 2.23122 | 0.06905616 | 0.09097333 | 0.0700902 | 0.0038025 | 0.0026975 | 0.0065 | 513.15 | 0.003360706 | 0.001762628 | 11.61851 | 34.65697 | ALL_GHSV | 3
3 | 3 | 12000 | 513.15 | 0.5664006 | 2.203636 | 0.0734678 | 0.1037084 | 0.08753465 | 0.004006929 | 0.003385929 | 0.007392857 | 513.15 | 0.003707033 | 0.001692178 | 7.484414 | 50.02323 | ALL_GHSV | 3
3 | 3 | 12000 | 523.15 | 0.5634561 | 2.190742 | 0.07187326 | 0.1114089 | 0.1014557 | 0.003897143 | 0.00396 | 0.007857143 | 513.15 | 0.003353472 | 0.001893247 | 13.95051 | 52.19074 | ALL_GHSV | 3
3 | 3 | 12000 | 533.15 | 0.5641021 | 2.190252 | 0.06508014 | 0.1148086 | 0.112457 | 0.003520214 | 0.004444071 | 0.007964286 | 513.15 | 0.002601821 | 0.002339786 | 26.08913 | 47.35039 | ALL_GHSV | 3
4 | 3 | 4000 | 493.15 | 0.4430939 | 2.38877 | 0.08026867 | 0.08951421 | 0.05658876 | 0.001480882 | 0.0007130171 | 0.002193899 | 513.15 | 0.001849341 | 0.0008607778 | 24.88109 | 20.7233 | ALL_GHSV | 3
4 | 3 | 4000 | 503.15 | 0.4371743 | 2.361221 | 0.08938373 | 0.1012157 | 0.06527473 | 0.001627758 | 0.000823685 | 0.002451443 | 513.15 | 0.002043852 | 0.0007779218 | 25.56238 | 5.555911 | ALL_GHSV | 3
4 | 3 | 4000 | 513.15 | 0.4368316 | 2.352152 | 0.08874562 | 0.1069786 | 0.0733573 | 0.001603568 | 0.0009337233 | 0.002537292 | 513.15 | 0.001921777 | 0.001020415 | 19.84379 | 9.284512 | ALL_GHSV | 3
4 | 3 | 4000 | 523.15 | 0.4376274 | 2.354283 | 0.07974145 | 0.1095206 | 0.08576112 | 0.001436412 | 0.001107871 | 0.00254683 | 513.15 | 0.001666054 | 0.001436051 | 15.98716 | 29.62255 | ALL_GHSV | 3
4 | 3 | 4000 | 533.15 | 0.4397649 | 2.361202 | 0.0678505 | 0.110052 | 0.09780745 | 0.001221725 | 0.001284442 | 0.002508676 | 513.15 | 0.001650806 | 0.001962221 | 35.12089 | 52.76835 | ALL_GHSV | 3
4 | 3 | 8000 | 493.15 | 0.4551831 | 2.418657 | 0.06640272 | 0.07888371 | 0.05160217 | 0.002462814 | 0.001314508 | 0.003777321 | 513.15 | 0.002283429 | 0.001399206 | 7.283722 | 6.443364 | ALL_GHSV | 3
4 | 3 | 8000 | 503.15 | 0.4437622 | 2.382939 | 0.07646603 | 0.09445498 | 0.06755212 | 0.002798709 | 0.00172263 | 0.004521339 | 513.15 | 0.002764639 | 0.001133953 | 1.217339 | 34.17315 | ALL_GHSV | 3
4 | 3 | 8000 | 513.15 | 0.4397431 | 2.365855 | 0.07898505 | 0.1030342 | 0.07792103 | 0.002865327 | 0.001999405 | 0.004864732 | 513.15 | 0.002968086 | 0.001225797 | 3.586297 | 38.69189 | ALL_GHSV | 3
4 | 3 | 8000 | 523.15 | 0.439242 | 2.359581 | 0.07619166 | 0.10781 | 0.08680698 | 0.002749051 | 0.002249223 | 0.004998274 | 513.15 | 0.002500969 | 0.001526507 | 9.024264 | 32.13182 | ALL_GHSV | 3
4 | 3 | 8000 | 533.15 | 0.4410848 | 2.358534 | 0.0720176 | 0.1103264 | 0.09259096 | 0.002588953 | 0.002423380625 | 0.005017351 | 513.15 | 0.0002214936 | 0.001957686 | 91.44466 | 19.21673 | ALL_GHSV | 3
4 | 3 | 12000 | 493.15 | 0.4646205 | 2.436393 | 0.06088905 | 0.07139935 | 0.04280233 | 0.003394553 | 0.001641876 | 0.005036429 | 513.15 | 0.002528816 | 0.00175946 | 25.50372 | 7.161606 | ALL_GHSV | 3
4 | 3 | 12000 | 503.15 | 0.4516008 | 2.399817 | 0.06958282 | 0.08811898 | 0.06262741 | 0.003830318 | 0.002407985 | 0.006238304 | 513.15 | 0.003264077 | 0.001462754 | 14.78314 | 39.25402 | ALL_GHSV | 3
4 | 3 | 12000 | 513.15 | 0.4430692 | 2.374937 | 0.07411382 | 0.09994915 | 0.07761815 | 0.00404070375 | 0.00299885 | 0.007039554 | 513.15 | 0.003576235 | 0.001388726 | 11.49476 | 53.69138 | ALL_GHSV | 3
4 | 3 | 12000 | 523.15 | 0.4397124 | 2.363958 | 0.07246999 | 0.1066287 | 0.08935507 | 0.003928128125 | 0.003483434375 | 0.0074115625 | 513.15 | 0.003256669 | 0.001584904 | 17.09363 | 54.50169 | ALL_GHSV | 3
4 | 3 | 12000 | 533.15 | 0.4395574 | 2.363392 | 0.0654437 | 0.1095705 | 0.1000914 | 0.003538778 | 0.003951135 | 0.007497411 | 513.15 | 0.0025624 | 0.001983261 | 27.59083 | 49.80528 | ALL_GHSV | 3
2 | 3 | 4000 | 493.15 | 0.7490564 | 1.942084 | 0.07457549 | 0.09299047 | 0.0740652 | 0.001378889 | 0.0009385714 | 0.00231746 | 513.15 | 0.001617918 | 0.001164276 | 17.33493 | 24.04764 | ALL_GHSV | 3
2 | 3 | 4000 | 503.15 | 0.7511327 | 1.909535 | 0.08232301 | 0.1058237 | 0.08779963 | 0.001503333 | 0.001115714 | 0.002619048 | 513.15 | 0.001727521 | 0.001090254 | 14.91273 | 2.281963 | ALL_GHSV | 3
2 | 3 | 4000 | 513.15 | 0.7552372 | 1.898589 | 0.08120934 | 0.1128841 | 0.09935771 | 0.001471873 | 0.001274159 | 0.002746032 | 513.15 | 0.00148299 | 0.001351138 | 0.7553035 | 6.041557 | ALL_GHSV | 3
2 | 3 | 4000 | 523.15 | 0.7587971 | 1.902782 | 0.07224867 | 0.11633 | 0.1129122 | 0.001305556 | 0.001469444 | 0.002777778 | 513.15 | 0.001175551 | 0.001835037 | 9.957817 | 24.87961 | ALL_GHSV | 3
2 | 3 | 4000 | 533.15 | 0.7611542 | 1.912107 | 0.05995679 | 0.1183519 | 0.1278199 | 0.001083333 | 0.001691667 | 0.002777778 | 513.15 | 0.001351007 | 0.002413116 | 24.70833 | 42.64726 | ALL_GHSV | 3
2 | 3 | 8000 | 493.15 | 0.760434 | 1.984918 | 0.06077274 | 0.0791297 | 0.06055259 | 0.002259048 | 0.001550476 | 0.003809524 | 513.15 | 0.00209299 | 0.001876204 | 7.350801 | 21.00825 | ALL_GHSV | 3
2 | 3 | 8000 | 503.15 | 0.7567299 | 1.942776 | 0.06845871 | 0.096794 | 0.08503739 | 0.002513651 | 0.002184762 | 0.004698413 | 513.15 | 0.002562895 | 0.001590943 | 1.95906 | 27.18001 | ALL_GHSV | 3
2 | 3 | 8000 | 513.15 | 0.7568832 | 1.919338 | 0.07080341 | 0.1078935 | 0.1016641 | 0.002577143 | 0.002629206 | 0.005206349 | 513.15 | 0.002675633 | 0.001636774 | 3.821684 | 37.74647 | ALL_GHSV | 3
2 | 3 | 8000 | 523.15 | 0.7584366 | 1.911208 | 0.06693132 | 0.1145851 | 0.1161317 | 0.002424381 | 0.003035937 | 0.005460317 | 513.15 | 0.002316372 | 0.001936196 | 4.455098 | 36.22409 | ALL_GHSV | 3
2 | 3 | 8000 | 533.15 | 0.7605302 | 1.913371 | 0.05869516 | 0.1182655 | 0.1293622 | 0.002122222 | 0.003427778 | 0.005555556 | 513.15 | 0.001819342 | 0.002418611 | 14.27185 | 29.44086 | ALL_GHSV | 3
2 | 3 | 12000 | 493.15 | 0.767032 | 2.001387 | 0.05748256 | 0.07247342 | 0.0502452 | 0.003209143 | 0.001933714 | 0.005142857 | 513.15 | 0.002266058 | 0.002190349 | 29.38744 | 13.2716 | ALL_GHSV | 3
2 | 3 | 12000 | 503.15 | 0.7633655 | 1.960114 | 0.06445354 | 0.09045439 | 0.07559094 | 0.003555429 | 0.002920762 | 0.00647619 | 513.15 | 0.002937269 | 0.001921931 | 17.38635 | 34.19761 | ALL_GHSV | 3
2 | 3 | 12000 | 513.15 | 0.7604845 | 1.93041 | 0.06755654 | 0.1042248 | 0.09729286 | 0.003693238 | 0.003782952 | 0.00747619 | 513.15 | 0.003191425 | 0.001838927 | 13.58734 | 51.38911 | ALL_GHSV | 3
2 | 3 | 12000 | 523.15 | 0.7598279 | 1.916361 | 0.0651227 | 0.1129782 | 0.1147735 | 0.003540952 | 0.004506667 | 0.008047619 | 513.15 | 0.002834656 | 0.002026881 | 19.9465 | 55.02483 | ALL_GHSV | 3
2 | 3 | 12000 | 533.15 | 0.761017 | 1.914667 | 0.058191 | 0.1178081 | 0.1289845 | 0.003156857 | 0.005128857 | 0.008285714 | 513.15 | 0.00210165 | 0.00244448 | 33.42586 | 52.33871 | ALL_GHSV | 3