## Sheet1
H/C | p | GHSV | T | fCO2 | fH2 | fCH3OH | fH2O | fCO | rMeOH | rCO | rCO2 | Tave | rMeOH_pred | rCO_pred | rel_error_rMeOH_% | rel_error_rCO_% | GHSV_cluster | p_fixed
3 | 4 | 4000 | 493.15 | 0.7071275 | 2.979963 | 0.1266097 | 0.1151095 | 0.08623484 | 0.001873238 | 0.0007577143 | 0.002630952 | 513.15 | 0.001907667 | 0.0007322779 | 1.837956 | 3.356995 | 4000 | 4
3 | 4 | 4000 | 503.15 | 0.7062394 | 2.92509 | 0.1456923 | 0.1302281 | 0.09482243 | 0.00211981 | 0.0008325714 | 0.002952381 | 513.15 | 0.001892778 | 0.0008399684 | 10.71001 | 0.8884519 | 4000 | 4
3 | 4 | 4000 | 513.15 | 0.7056947 | 2.850391 | 0.1508769 | 0.1468481 | 0.136702 | 0.002182143 | 0.001219524 | 0.003095238 | 513.15 | 0.001872244 | 0.0009585977 | 14.20156 | 21.39573 | 4000 | 4
3 | 4 | 4000 | 523.15 | 0.7154389 | 2.901915 | 0.1429837 | 0.1453234 | 0.118581 | 0.002038286 | 0.00106575 | 0.003107143 | 513.15 | 0.001886442 | 0.001097565 | 7.449599 | 2.985204 | 4000 | 4
3 | 4 | 4000 | 533.15 | 0.7180667 | 2.907368 | 0.1297243 | 0.1499996 | 0.1393433 | 0.001840238 | 0.00127569 | 0.003119048 | 513.15 | 0.001887937 | 0.00124347 | 2.592004 | 2.525729 | 4000 | 4
4 | 4 | 4000 | 493.15 | 0.5589354 | 3.226034 | 0.1223476 | 0.1101949 | 0.07379416 | 0.001811283 | 0.0006496993 | 0.002460982 | 513.15 | 0.001972566 | 0.0006395738 | 8.90434 | 1.558484 | 4000 | 4
4 | 4 | 4000 | 503.15 | 0.5513431 | 3.173513 | 0.1423565 | 0.1256944 | 0.0811015 | 0.002072261 | 0.0007130362 | 0.002785298 | 513.15 | 0.001958962 | 0.0007284055 | 5.467434 | 2.155479 | 4000 | 4
4 | 4 | 4000 | 513.15 | 0.5522076 | 3.153393 | 0.1470185 | 0.1344905 | 0.08835002 | 0.002113926 | 0.0007829357 | 0.002899762 | 513.15 | 0.001953717 | 0.0008323987 | 7.578784 | 6.317628 | 4000 | 4
4 | 4 | 4000 | 523.15 | 0.555733 | 3.152836 | 0.1388771 | 0.139489 | 0.1027642 | 0.001981234 | 0.0009251576 | 0.002909301 | 513.15 | 0.001953572 | 0.0009490473 | 1.396164 | 2.582236 | 4000 | 4
4 | 4 | 4000 | 533.15 | 0.5626314 | 3.165896 | 0.1232486 | 0.140918 | 0.1175615 | 0.001750788 | 0.00107937 | 0.002832991 | 513.15 | 0.001956982 | 0.001080589 | 11.77719 | 0.1129371 | 4000 | 4
2 | 4 | 4000 | 493.15 | 0.9396809 | 2.643367 | 0.1053411 | 0.1070632 | 0.09162518 | 0.001564286 | 0.0008166667 | 0.002380952 | 513.15 | 0.001813657 | 0.0008624766 | 15.94154 | 5.609375 | 4000 | 4
2 | 4 | 4000 | 503.15 | 0.9430772 | 2.558172 | 0.1297995 | 0.1282339 | 0.1138218 | 0.001893905 | 0.001010857 | 0.002904762 | 513.15 | 0.001788778 | 0.0009920882 | 5.55079 | 1.856739 | 4000 | 4
2 | 4 | 4000 | 513.15 | 0.9536661 | 2.529396 | 0.1356839 | 0.1387128 | 0.1253074 | 0.001955397 | 0.001120889 | 0.003079365 | 513.15 | 0.001780267 | 0.001140007 | 8.956211 | 1.705662 | 4000 | 4
2 | 4 | 4000 | 523.15 | 0.9645153 | 2.532786 | 0.1272495 | 0.1441479 | 0.1399857 | 0.00182 | 0.001272143 | 0.003095238 | 513.15 | 0.001781274 | 0.00130347 | 2.127791 | 2.462531 | 4000 | 4
2 | 4 | 4000 | 533.15 | 0.9720101 | 2.543832 | 0.1132479 | 0.148374 | 0.159788 | 0.001612619 | 0.001479524 | 0.003095238 | 513.15 | 0.001784547 | 0.001480214 | 10.66143 | 0.04664102 | 4000 | 4
3 | 4 | 8000 | 493.15 | 0.7218806 | 3.040308 | 0.1012062 | 0.1025275 | 0.08218275 | 0.003008 | 0.00146819 | 0.00447619 | 513.15 | 0.002998468 | 0.001500255 | 0.3168841 | 2.183979 | 8000 | 4
3 | 4 | 8000 | 503.15 | 0.7169017 | 2.984014 | 0.1167495 | 0.1197619 | 0.1018283 | 0.003415238 | 0.001822857 | 0.005238095 | 513.15 | 0.00349236 | 0.001741011 | 2.258183 | 4.489973 | 8000 | 4
3 | 4 | 8000 | 513.15 | 0.7152339 | 2.942797 | 0.1279372 | 0.1330457 | 0.1151052 | 0.003693381 | 0.002068524 | 0.005761905 | 513.15 | 0.003707128 | 0.002012979 | 0.3722047 | 2.685261 | 8000 | 4
3 | 4 | 8000 | 523.15 | 0.7180319 | 2.926197 | 0.1285119 | 0.1412874 | 0.1267702 | 0.003675357 | 0.002300833 | 0.00597619 | 513.15 | 0.003666886 | 0.002321535 | 0.230476 | 0.8997309 | 8000 | 4
3 | 4 | 8000 | 533.15 | 0.7218 | 2.926455 | 0.1199023 | 0.1462773 | 0.1415632 | 0.003409476 | 0.00260831 | 0.00602381 | 513.15 | 0.003373313 | 0.00266503 | 1.06068 | 2.17461 | 8000 | 4
4 | 4 | 8000 | 493.15 | 0.5746596 | 3.273774 | 0.1000423 | 0.09894592 | 0.07167432 | 0.002973725 | 0.001280531 | 0.004254256 | 513.15 | 0.00299572 | 0.001341516 | 0.7396448 | 4.7625 | 8000 | 4
4 | 4 | 8000 | 503.15 | 0.560814 | 3.202548 | 0.1186959 | 0.1195807 | 0.09779816 | 0.00347609 | 0.00175073125 | 0.005074583 | 513.15 | 0.003347816 | 0.001543521 | 3.690162 | 11.83562 | 8000 | 4
4 | 4 | 8000 | 513.15 | 0.5570221 | 3.180405 | 0.1289513 | 0.1295434 | 0.09986534 | 0.00372152 | 0.001791843 | 0.005513363 | 513.15 | 0.003677559 | 0.001780744 | 1.181263 | 0.6194155 | 8000 | 4
4 | 4 | 8000 | 523.15 | 0.5582809 | 3.167689 | 0.1288043 | 0.136659 | 0.1090889 | 0.003682888 | 0.001977428 | 0.005665982 | 513.15 | 0.003748848 | 0.002052045 | 1.790987 | 3.77345 | 8000 | 4
4 | 4 | 8000 | 533.15 | 0.5596707 | 3.164987 | 0.1207995 | 0.1416911 | 0.124128 | 0.003433929 | 0.0022835625 | 0.005723214 | 513.15 | 0.003457406 | 0.002352495 | 0.6836822 | 3.018645 | 8000 | 4
2 | 4 | 8000 | 493.15 | 0.9446665 | 2.677005 | 0.09322352 | 0.1001596 | 0.08764302 | 0.002774794 | 0.001574413 | 0.004349206 | 513.15 | 0.002755583 | 0.001711756 | 0.6923299 | 8.72348 | 8000 | 4
2 | 4 | 8000 | 503.15 | 0.9486258 | 2.615002 | 0.1063977 | 0.1187931 | 0.1157594 | 0.003118603 | 0.002087746 | 0.005206349 | 513.15 | 0.003197082 | 0.001997297 | 2.516462 | 4.332358 | 8000 | 4
2 | 4 | 8000 | 513.15 | 0.9547143 | 2.568211 | 0.11686 | 0.1331382 | 0.134041 | 0.003381143 | 0.002428381 | 0.005809524 | 513.15 | 0.003350132 | 0.002319202 | 0.917157 | 4.495956 | 8000 | 4
2 | 4 | 8000 | 523.15 | 0.9631042 | 2.550978 | 0.1165176 | 0.1418797 | 0.1487029 | 0.003340984 | 0.002722508 | 0.006063492 | 513.15 | 0.003300536 | 0.002681059 | 1.210671 | 1.52247 | 8000 | 4
2 | 4 | 8000 | 533.15 | 0.9712322 | 2.553281 | 0.1076415 | 0.1471229 | 0.164155 | 0.003069619 | 0.003051238 | 0.006126984 | 513.15 | 0.003087838 | 0.003082536 | 0.593537 | 1.02575 | 8000 | 4
3 | 4 | 12000 | 493.15 | 0.7342596 | 3.073129 | 0.09172996 | 0.09353066 | 0.06799547 | 0.004096643 | 0.001831929 | 0.005928571 | 513.15 | 0.004095359 | 0.001988802 | 0.03133832 | 8.563281 | 12000 | 4
3 | 4 | 12000 | 503.15 | 0.7245391 | 3.009896 | 0.1067492 | 0.1139216 | 0.09727869 | 0.004693036 | 0.002628393 | 0.007321429 | 513.15 | 0.004723659 | 0.002422694 | 0.6525366 | 7.826023 | 12000 | 4
3 | 4 | 12000 | 513.15 | 0.7193699 | 2.963185 | 0.1180135 | 0.129122 | 0.1166659 | 0.005120571 | 0.003165143 | 0.008285714 | 513.15 | 0.005114584 | 0.002936393 | 0.1169243 | 7.227148 | 12000 | 4
3 | 4 | 12000 | 523.15 | 0.7186455 | 2.93752 | 0.1215599 | 0.1394537 | 0.1312776 | 0.005222286 | 0.003590321 | 0.008821429 | 513.15 | 0.005175727 | 0.003542757 | 0.8915468 | 1.324794 | 12000 | 4
3 | 4 | 12000 | 533.15 | 0.7220781 | 2.931895 | 0.1163362 | 0.145355 | 0.1439973 | 0.004966214 | 0.003989107 | 0.008964286 | 513.15 | 0.004973548 | 0.004255874 | 0.1476763 | 6.687387 | 12000 | 4
4 | 4 | 12000 | 493.15 | 0.5870569 | 3.303825 | 0.088769 | 0.09036678 | 0.06299404 | 0.0039661875 | 0.001699795 | 0.005665982 | 513.15 | 0.00403679 | 0.001788636 | 1.780102 | 5.226569 | 12000 | 4
4 | 4 | 12000 | 503.15 | 0.5699111 | 3.240041 | 0.1067126 | 0.1115779 | 0.08908819 | 0.004690975 | 0.00240581 | 0.007096786 | 513.15 | 0.0045632 | 0.002162096 | 2.723854 | 10.13024 | 12000 | 4
4 | 4 | 12000 | 513.15 | 0.5639655 | 3.204682 | 0.1157282 | 0.1242508 | 0.1027367 | 0.005023237 | 0.002788951 | 0.0078121875 | 513.15 | 0.005094411 | 0.002616506 | 1.416904 | 6.183132 | 12000 | 4
4 | 4 | 12000 | 523.15 | 0.5588137 | 3.176196 | 0.1215954 | 0.1351834 | 0.1156789 | 0.005223549 | 0.00316096 | 0.008384509 | 513.15 | 0.005041595 | 0.003144717 | 3.48334 | 0.5138525 | 12000 | 4
4 | 4 | 12000 | 533.15 | 0.5617621 | 3.174602 | 0.1157 | 0.13962 | 0.1253444 | 0.004938419 | 0.003469556 | 0.008441741 | 513.15 | 0.005053174 | 0.003778785 | 2.32372 | 8.912655 | 12000 | 4
2 | 4 | 12000 | 493.15 | 0.9529979 | 2.71189 | 0.08360447 | 0.09125606 | 0.07464179 | 0.003739476 | 0.002022429 | 0.005761905 | 513.15 | 0.003684403 | 0.002250512 | 1.472749 | 11.27772 | 12000 | 4
2 | 4 | 12000 | 503.15 | 0.9549604 | 2.64632 | 0.09630003 | 0.1120525 | 0.1083134 | 0.004242381 | 0.002948095 | 0.007190476 | 513.15 | 0.004271518 | 0.002761518 | 0.6867985 | 6.328744 | 12000 | 4
2 | 4 | 12000 | 513.15 | 0.9580238 | 2.597341 | 0.1048986 | 0.1279789 | 0.1341768 | 0.004563905 | 0.00367419 | 0.008238095 | 513.15 | 0.004636498 | 0.003363328 | 1.590604 | 8.460711 | 12000 | 4
2 | 4 | 12000 | 523.15 | 0.9634539 | 2.569029 | 0.1074863 | 0.1391194 | 0.1529341 | 0.004632286 | 0.004224857 | 0.008857143 | 513.15 | 0.004675152 | 0.004070337 | 0.9253743 | 3.657403 | 12000 | 4
2 | 4 | 12000 | 533.15 | 0.969924 | 2.560172 | 0.1029068 | 0.1463842 | 0.1689945 | 0.004406857 | 0.004726857 | 0.009142857 | 513.15 | 0.004354436 | 0.004893632 | 1.189533 | 3.528244 | 12000 | 4