## Sheet1
H/C | p | GHSV | T | fCO2 | fH2 | fCH3OH | fH2O | fCO | rMeOH | rCO | rCO2 | Tave | rMeOH_pred | rCO_pred | rel_error_rMeOH_% | rel_error_rCO_% | GHSV_cluster | p_fixed
3 | 4 | 12000 | 493.15 | 0.7342596 | 3.073129 | 0.09172996 | 0.09353066 | 0.06799547 | 0.004096643 | 0.001831929 | 0.005928571 | 513.15 | 0.004095359 | 0.001988802 | 0.03133832 | 8.563281 | 12000 | 4
3 | 4 | 12000 | 503.15 | 0.7245391 | 3.009896 | 0.1067492 | 0.1139216 | 0.09727869 | 0.004693036 | 0.002628393 | 0.007321429 | 513.15 | 0.004723659 | 0.002422694 | 0.6525366 | 7.826023 | 12000 | 4
3 | 4 | 12000 | 513.15 | 0.7193699 | 2.963185 | 0.1180135 | 0.129122 | 0.1166659 | 0.005120571 | 0.003165143 | 0.008285714 | 513.15 | 0.005114584 | 0.002936393 | 0.1169243 | 7.227148 | 12000 | 4
3 | 4 | 12000 | 523.15 | 0.7186455 | 2.93752 | 0.1215599 | 0.1394537 | 0.1312776 | 0.005222286 | 0.003590321 | 0.008821429 | 513.15 | 0.005175727 | 0.003542757 | 0.8915468 | 1.324794 | 12000 | 4
3 | 4 | 12000 | 533.15 | 0.7220781 | 2.931895 | 0.1163362 | 0.145355 | 0.1439973 | 0.004966214 | 0.003989107 | 0.008964286 | 513.15 | 0.004973548 | 0.004255874 | 0.1476763 | 6.687387 | 12000 | 4
4 | 4 | 12000 | 493.15 | 0.5870569 | 3.303825 | 0.088769 | 0.09036678 | 0.06299404 | 0.0039661875 | 0.001699795 | 0.005665982 | 513.15 | 0.00403679 | 0.001788636 | 1.780102 | 5.226569 | 12000 | 4
4 | 4 | 12000 | 503.15 | 0.5699111 | 3.240041 | 0.1067126 | 0.1115779 | 0.08908819 | 0.004690975 | 0.00240581 | 0.007096786 | 513.15 | 0.0045632 | 0.002162096 | 2.723854 | 10.13024 | 12000 | 4
4 | 4 | 12000 | 513.15 | 0.5639655 | 3.204682 | 0.1157282 | 0.1242508 | 0.1027367 | 0.005023237 | 0.002788951 | 0.0078121875 | 513.15 | 0.005094411 | 0.002616506 | 1.416904 | 6.183132 | 12000 | 4
4 | 4 | 12000 | 523.15 | 0.5588137 | 3.176196 | 0.1215954 | 0.1351834 | 0.1156789 | 0.005223549 | 0.00316096 | 0.008384509 | 513.15 | 0.005041595 | 0.003144717 | 3.48334 | 0.5138525 | 12000 | 4
4 | 4 | 12000 | 533.15 | 0.5617621 | 3.174602 | 0.1157 | 0.13962 | 0.1253444 | 0.004938419 | 0.003469556 | 0.008441741 | 513.15 | 0.005053174 | 0.003778785 | 2.32372 | 8.912655 | 12000 | 4
2 | 4 | 12000 | 493.15 | 0.9529979 | 2.71189 | 0.08360447 | 0.09125606 | 0.07464179 | 0.003739476 | 0.002022429 | 0.005761905 | 513.15 | 0.003684403 | 0.002250512 | 1.472749 | 11.27772 | 12000 | 4
2 | 4 | 12000 | 503.15 | 0.9549604 | 2.64632 | 0.09630003 | 0.1120525 | 0.1083134 | 0.004242381 | 0.002948095 | 0.007190476 | 513.15 | 0.004271518 | 0.002761518 | 0.6867985 | 6.328744 | 12000 | 4
2 | 4 | 12000 | 513.15 | 0.9580238 | 2.597341 | 0.1048986 | 0.1279789 | 0.1341768 | 0.004563905 | 0.00367419 | 0.008238095 | 513.15 | 0.004636498 | 0.003363328 | 1.590604 | 8.460711 | 12000 | 4
2 | 4 | 12000 | 523.15 | 0.9634539 | 2.569029 | 0.1074863 | 0.1391194 | 0.1529341 | 0.004632286 | 0.004224857 | 0.008857143 | 513.15 | 0.004675152 | 0.004070337 | 0.9253743 | 3.657403 | 12000 | 4
2 | 4 | 12000 | 533.15 | 0.969924 | 2.560172 | 0.1029068 | 0.1463842 | 0.1689945 | 0.004406857 | 0.004726857 | 0.009142857 | 513.15 | 0.004354436 | 0.004893632 | 1.189533 | 3.528244 | 12000 | 4