## Sheet1
H/C | p | GHSV | T | fCO2 | fH2 | fCH3OH | fH2O | fCO | rMeOH | rCO | rCO2 | Tave | rMeOH_pred | rCO_pred | rel_error_rMeOH_% | rel_error_rCO_% | GHSV_cluster | p_fixed
3 | 4 | 4000 | 493.15 | 0.7071275 | 2.979963 | 0.1266097 | 0.1151095 | 0.08623484 | 0.001873238 | 0.0007577143 | 0.002630952 | 513.15 | 0.001907667 | 0.0007322779 | 1.837956 | 3.356995 | 4000 | 4
3 | 4 | 4000 | 503.15 | 0.7062394 | 2.92509 | 0.1456923 | 0.1302281 | 0.09482243 | 0.00211981 | 0.0008325714 | 0.002952381 | 513.15 | 0.001892778 | 0.0008399684 | 10.71001 | 0.8884519 | 4000 | 4
3 | 4 | 4000 | 513.15 | 0.7056947 | 2.850391 | 0.1508769 | 0.1468481 | 0.136702 | 0.002182143 | 0.001219524 | 0.003095238 | 513.15 | 0.001872244 | 0.0009585977 | 14.20156 | 21.39573 | 4000 | 4
3 | 4 | 4000 | 523.15 | 0.7154389 | 2.901915 | 0.1429837 | 0.1453234 | 0.118581 | 0.002038286 | 0.00106575 | 0.003107143 | 513.15 | 0.001886442 | 0.001097565 | 7.449599 | 2.985204 | 4000 | 4
3 | 4 | 4000 | 533.15 | 0.7180667 | 2.907368 | 0.1297243 | 0.1499996 | 0.1393433 | 0.001840238 | 0.00127569 | 0.003119048 | 513.15 | 0.001887937 | 0.00124347 | 2.592004 | 2.525729 | 4000 | 4
4 | 4 | 4000 | 493.15 | 0.5589354 | 3.226034 | 0.1223476 | 0.1101949 | 0.07379416 | 0.001811283 | 0.0006496993 | 0.002460982 | 513.15 | 0.001972566 | 0.0006395738 | 8.90434 | 1.558484 | 4000 | 4
4 | 4 | 4000 | 503.15 | 0.5513431 | 3.173513 | 0.1423565 | 0.1256944 | 0.0811015 | 0.002072261 | 0.0007130362 | 0.002785298 | 513.15 | 0.001958962 | 0.0007284055 | 5.467434 | 2.155479 | 4000 | 4
4 | 4 | 4000 | 513.15 | 0.5522076 | 3.153393 | 0.1470185 | 0.1344905 | 0.08835002 | 0.002113926 | 0.0007829357 | 0.002899762 | 513.15 | 0.001953717 | 0.0008323987 | 7.578784 | 6.317628 | 4000 | 4
4 | 4 | 4000 | 523.15 | 0.555733 | 3.152836 | 0.1388771 | 0.139489 | 0.1027642 | 0.001981234 | 0.0009251576 | 0.002909301 | 513.15 | 0.001953572 | 0.0009490473 | 1.396164 | 2.582236 | 4000 | 4
4 | 4 | 4000 | 533.15 | 0.5626314 | 3.165896 | 0.1232486 | 0.140918 | 0.1175615 | 0.001750788 | 0.00107937 | 0.002832991 | 513.15 | 0.001956982 | 0.001080589 | 11.77719 | 0.1129371 | 4000 | 4
2 | 4 | 4000 | 493.15 | 0.9396809 | 2.643367 | 0.1053411 | 0.1070632 | 0.09162518 | 0.001564286 | 0.0008166667 | 0.002380952 | 513.15 | 0.001813657 | 0.0008624766 | 15.94154 | 5.609375 | 4000 | 4
2 | 4 | 4000 | 503.15 | 0.9430772 | 2.558172 | 0.1297995 | 0.1282339 | 0.1138218 | 0.001893905 | 0.001010857 | 0.002904762 | 513.15 | 0.001788778 | 0.0009920882 | 5.55079 | 1.856739 | 4000 | 4
2 | 4 | 4000 | 513.15 | 0.9536661 | 2.529396 | 0.1356839 | 0.1387128 | 0.1253074 | 0.001955397 | 0.001120889 | 0.003079365 | 513.15 | 0.001780267 | 0.001140007 | 8.956211 | 1.705662 | 4000 | 4
2 | 4 | 4000 | 523.15 | 0.9645153 | 2.532786 | 0.1272495 | 0.1441479 | 0.1399857 | 0.00182 | 0.001272143 | 0.003095238 | 513.15 | 0.001781274 | 0.00130347 | 2.127791 | 2.462531 | 4000 | 4
2 | 4 | 4000 | 533.15 | 0.9720101 | 2.543832 | 0.1132479 | 0.148374 | 0.159788 | 0.001612619 | 0.001479524 | 0.003095238 | 513.15 | 0.001784547 | 0.001480214 | 10.66143 | 0.04664102 | 4000 | 4