## Sheet1
H/C | p | GHSV | T | fCO2 | fH2 | fCH3OH | fH2O | fCO | rMeOH | rCO | rCO2 | Tave | rMeOH_pred | rCO_pred | rel_error_rMeOH_% | rel_error_rCO_% | GHSV_cluster | p_fixed
3 | 4 | 8000 | 493.15 | 0.7218806 | 3.040308 | 0.1012062 | 0.1025275 | 0.08218275 | 0.003008 | 0.00146819 | 0.00447619 | 513.15 | 0.002998468 | 0.001500255 | 0.3168841 | 2.183979 | 8000 | 4
3 | 4 | 8000 | 503.15 | 0.7169017 | 2.984014 | 0.1167495 | 0.1197619 | 0.1018283 | 0.003415238 | 0.001822857 | 0.005238095 | 513.15 | 0.00349236 | 0.001741011 | 2.258183 | 4.489973 | 8000 | 4
3 | 4 | 8000 | 513.15 | 0.7152339 | 2.942797 | 0.1279372 | 0.1330457 | 0.1151052 | 0.003693381 | 0.002068524 | 0.005761905 | 513.15 | 0.003707128 | 0.002012979 | 0.3722047 | 2.685261 | 8000 | 4
3 | 4 | 8000 | 523.15 | 0.7180319 | 2.926197 | 0.1285119 | 0.1412874 | 0.1267702 | 0.003675357 | 0.002300833 | 0.00597619 | 513.15 | 0.003666886 | 0.002321535 | 0.230476 | 0.8997309 | 8000 | 4
3 | 4 | 8000 | 533.15 | 0.7218 | 2.926455 | 0.1199023 | 0.1462773 | 0.1415632 | 0.003409476 | 0.00260831 | 0.00602381 | 513.15 | 0.003373313 | 0.00266503 | 1.06068 | 2.17461 | 8000 | 4
4 | 4 | 8000 | 493.15 | 0.5746596 | 3.273774 | 0.1000423 | 0.09894592 | 0.07167432 | 0.002973725 | 0.001280531 | 0.004254256 | 513.15 | 0.00299572 | 0.001341516 | 0.7396448 | 4.7625 | 8000 | 4
4 | 4 | 8000 | 503.15 | 0.560814 | 3.202548 | 0.1186959 | 0.1195807 | 0.09779816 | 0.00347609 | 0.00175073125 | 0.005074583 | 513.15 | 0.003347816 | 0.001543521 | 3.690162 | 11.83562 | 8000 | 4
4 | 4 | 8000 | 513.15 | 0.5570221 | 3.180405 | 0.1289513 | 0.1295434 | 0.09986534 | 0.00372152 | 0.001791843 | 0.005513363 | 513.15 | 0.003677559 | 0.001780744 | 1.181263 | 0.6194155 | 8000 | 4
4 | 4 | 8000 | 523.15 | 0.5582809 | 3.167689 | 0.1288043 | 0.136659 | 0.1090889 | 0.003682888 | 0.001977428 | 0.005665982 | 513.15 | 0.003748848 | 0.002052045 | 1.790987 | 3.77345 | 8000 | 4
4 | 4 | 8000 | 533.15 | 0.5596707 | 3.164987 | 0.1207995 | 0.1416911 | 0.124128 | 0.003433929 | 0.0022835625 | 0.005723214 | 513.15 | 0.003457406 | 0.002352495 | 0.6836822 | 3.018645 | 8000 | 4
2 | 4 | 8000 | 493.15 | 0.9446665 | 2.677005 | 0.09322352 | 0.1001596 | 0.08764302 | 0.002774794 | 0.001574413 | 0.004349206 | 513.15 | 0.002755583 | 0.001711756 | 0.6923299 | 8.72348 | 8000 | 4
2 | 4 | 8000 | 503.15 | 0.9486258 | 2.615002 | 0.1063977 | 0.1187931 | 0.1157594 | 0.003118603 | 0.002087746 | 0.005206349 | 513.15 | 0.003197082 | 0.001997297 | 2.516462 | 4.332358 | 8000 | 4
2 | 4 | 8000 | 513.15 | 0.9547143 | 2.568211 | 0.11686 | 0.1331382 | 0.134041 | 0.003381143 | 0.002428381 | 0.005809524 | 513.15 | 0.003350132 | 0.002319202 | 0.917157 | 4.495956 | 8000 | 4
2 | 4 | 8000 | 523.15 | 0.9631042 | 2.550978 | 0.1165176 | 0.1418797 | 0.1487029 | 0.003340984 | 0.002722508 | 0.006063492 | 513.15 | 0.003300536 | 0.002681059 | 1.210671 | 1.52247 | 8000 | 4
2 | 4 | 8000 | 533.15 | 0.9712322 | 2.553281 | 0.1076415 | 0.1471229 | 0.164155 | 0.003069619 | 0.003051238 | 0.006126984 | 513.15 | 0.003087838 | 0.003082536 | 0.593537 | 1.02575 | 8000 | 4