## Sheet1
H/C | p | GHSV | T | fCO2 | fH2 | fCH3OH | fH2O | fCO | rMeOH | rCO | rCO2 | Tave | rMeOH_pred | rCO_pred | rel_error_rMeOH_% | rel_error_rCO_% | GHSV_cluster | p_fixed
3 | 4 | 4000 | 493.15 | 0.7071275 | 2.979963 | 0.1266097 | 0.1151095 | 0.08623484 | 0.001873238 | 0.0007577143 | 0.002630952 | 513.15 | 0.002168012 | 0.0009503457 | 15.73606 | 25.4227 | ALL_GHSV | 4
3 | 4 | 4000 | 503.15 | 0.7062394 | 2.92509 | 0.1456923 | 0.1302281 | 0.09482243 | 0.00211981 | 0.0008325714 | 0.002952381 | 513.15 | 0.002468163 | 0.0009964004 | 16.43323 | 19.67747 | ALL_GHSV | 4
3 | 4 | 4000 | 513.15 | 0.7056947 | 2.850391 | 0.1508769 | 0.1468481 | 0.136702 | 0.002182143 | 0.001219524 | 0.003095238 | 513.15 | 0.001801949 | 0.0009053496 | 17.42298 | 25.76204 | ALL_GHSV | 4
3 | 4 | 4000 | 523.15 | 0.7154389 | 2.901915 | 0.1429837 | 0.1453234 | 0.118581 | 0.002038286 | 0.00106575 | 0.003107143 | 513.15 | 0.002276911 | 0.001665529 | 11.70716 | 56.2776 | ALL_GHSV | 4
3 | 4 | 4000 | 533.15 | 0.7180667 | 2.907368 | 0.1297243 | 0.1499996 | 0.1393433 | 0.001840238 | 0.00127569 | 0.003119048 | 513.15 | 0.001239865 | 0.002003645 | 32.62474 | 57.06359 | ALL_GHSV | 4
3 | 4 | 8000 | 493.15 | 0.7218806 | 3.040308 | 0.1012062 | 0.1025275 | 0.08218275 | 0.003008 | 0.00146819 | 0.00447619 | 513.15 | 0.002768554 | 0.001674269 | 7.960298 | 14.03625 | ALL_GHSV | 4
3 | 4 | 8000 | 503.15 | 0.7169017 | 2.984014 | 0.1167495 | 0.1197619 | 0.1018283 | 0.003415238 | 0.001822857 | 0.005238095 | 513.15 | 0.003581181 | 0.001565343 | 4.858893 | 14.12693 | ALL_GHSV | 4
3 | 4 | 8000 | 513.15 | 0.7152339 | 2.942797 | 0.1279372 | 0.1330457 | 0.1151052 | 0.003693381 | 0.002068524 | 0.005761905 | 513.15 | 0.004046847 | 0.001616583 | 9.570257 | 21.84845 | ALL_GHSV | 4
3 | 4 | 8000 | 523.15 | 0.7180319 | 2.926197 | 0.1285119 | 0.1412874 | 0.1267702 | 0.003675357 | 0.002300833 | 0.00597619 | 513.15 | 0.004132622 | 0.001856615 | 12.44137 | 19.30683 | ALL_GHSV | 4
3 | 4 | 8000 | 533.15 | 0.7218 | 2.926455 | 0.1199023 | 0.1462773 | 0.1415632 | 0.003409476 | 0.00260831 | 0.00602381 | 513.15 | 0.003866432 | 0.002171801 | 13.40251 | 16.7353 | ALL_GHSV | 4
3 | 4 | 12000 | 493.15 | 0.7342596 | 3.073129 | 0.09172996 | 0.09353066 | 0.06799547 | 0.004096643 | 0.001831929 | 0.005928571 | 513.15 | 0.003112407 | 0.002186482 | 24.02544 | 19.35411 | ALL_GHSV | 4
3 | 4 | 12000 | 503.15 | 0.7245391 | 3.009896 | 0.1067492 | 0.1139216 | 0.09727869 | 0.004693036 | 0.002628393 | 0.007321429 | 513.15 | 0.004072429 | 0.001879619 | 13.22399 | 28.48791 | ALL_GHSV | 4
3 | 4 | 12000 | 513.15 | 0.7193699 | 2.963185 | 0.1180135 | 0.129122 | 0.1166659 | 0.005120571 | 0.003165143 | 0.008285714 | 513.15 | 0.004799222 | 0.001815239 | 6.275654 | 42.64906 | ALL_GHSV | 4
3 | 4 | 12000 | 523.15 | 0.7186455 | 2.93752 | 0.1215599 | 0.1394537 | 0.1312776 | 0.005222286 | 0.003590321 | 0.008821429 | 513.15 | 0.004998487 | 0.001941353 | 4.285457 | 45.92815 | ALL_GHSV | 4
3 | 4 | 12000 | 533.15 | 0.7220781 | 2.931895 | 0.1163362 | 0.145355 | 0.1439973 | 0.004966214 | 0.003989107 | 0.008964286 | 513.15 | 0.004713893 | 0.002211714 | 5.080755 | 44.55616 | ALL_GHSV | 4
4 | 4 | 4000 | 493.15 | 0.5589354 | 3.226034 | 0.1223476 | 0.1101949 | 0.07379416 | 0.001811283 | 0.0006496993 | 0.002460982 | 513.15 | 0.00214329 | 0.0006267591 | 18.32993 | 3.530893 | ALL_GHSV | 4
4 | 4 | 4000 | 503.15 | 0.5513431 | 3.173513 | 0.1423565 | 0.1256944 | 0.0811015 | 0.002072261 | 0.0007130362 | 0.002785298 | 513.15 | 0.002388581 | 0.0006379022 | 15.26445 | 10.53719 | ALL_GHSV | 4
4 | 4 | 4000 | 513.15 | 0.5522076 | 3.153393 | 0.1470185 | 0.1344905 | 0.08835002 | 0.002113926 | 0.0007829357 | 0.002899762 | 513.15 | 0.00242773 | 0.0009238038 | 14.84457 | 17.9923 | ALL_GHSV | 4
4 | 4 | 4000 | 523.15 | 0.555733 | 3.152836 | 0.1388771 | 0.139489 | 0.1027642 | 0.001981234 | 0.0009251576 | 0.002909301 | 513.15 | 0.002223648 | 0.001292891 | 12.23553 | 39.74823 | ALL_GHSV | 4
4 | 4 | 4000 | 533.15 | 0.5626314 | 3.165896 | 0.1232486 | 0.140918 | 0.1175615 | 0.001750788 | 0.00107937 | 0.002832991 | 513.15 | 0.002252035 | 0.001725411 | 28.62977 | 59.85355 | ALL_GHSV | 4
4 | 4 | 8000 | 493.15 | 0.5746596 | 3.273774 | 0.1000423 | 0.09894592 | 0.07167432 | 0.002973725 | 0.001280531 | 0.004254256 | 513.15 | 0.002668429 | 0.001240794 | 10.26645 | 3.1032 | ALL_GHSV | 4
4 | 4 | 8000 | 503.15 | 0.560814 | 3.202548 | 0.1186959 | 0.1195807 | 0.09779816 | 0.00347609 | 0.00175073125 | 0.005074583 | 513.15 | 0.003153459 | 0.000952224 | 9.281411 | 45.60993 | ALL_GHSV | 4
4 | 4 | 8000 | 513.15 | 0.5570221 | 3.180405 | 0.1289513 | 0.1295434 | 0.09986534 | 0.00372152 | 0.001791843 | 0.005513363 | 513.15 | 0.003579343 | 0.001145216 | 3.82041 | 36.08728 | ALL_GHSV | 4
4 | 4 | 8000 | 523.15 | 0.5582809 | 3.167689 | 0.1288043 | 0.136659 | 0.1090889 | 0.003682888 | 0.001977428 | 0.005665982 | 513.15 | 0.003476461 | 0.001409902 | 5.605032 | 28.70018 | ALL_GHSV | 4
4 | 4 | 8000 | 533.15 | 0.5596707 | 3.164987 | 0.1207995 | 0.1416911 | 0.124128 | 0.003433929 | 0.0022835625 | 0.005723214 | 513.15 | 0.002479181 | 0.001682563 | 27.80336 | 26.31851 | ALL_GHSV | 4
4 | 4 | 12000 | 493.15 | 0.5870569 | 3.303825 | 0.088769 | 0.09036678 | 0.06299404 | 0.0039661875 | 0.001699795 | 0.005665982 | 513.15 | 0.003016607 | 0.00171423 | 23.9419 | 0.8492308 | ALL_GHSV | 4
4 | 4 | 12000 | 503.15 | 0.5699111 | 3.240041 | 0.1067126 | 0.1115779 | 0.08908819 | 0.004690975 | 0.00240581 | 0.007096786 | 513.15 | 0.003778354 | 0.001344034 | 19.45482 | 44.13383 | ALL_GHSV | 4
4 | 4 | 12000 | 513.15 | 0.5639655 | 3.204682 | 0.1157282 | 0.1242508 | 0.1027367 | 0.005023237 | 0.002788951 | 0.0078121875 | 513.15 | 0.004564458 | 0.001391388 | 9.133132 | 50.11069 | ALL_GHSV | 4
4 | 4 | 12000 | 523.15 | 0.5588137 | 3.176196 | 0.1215954 | 0.1351834 | 0.1156789 | 0.005223549 | 0.00316096 | 0.008384509 | 513.15 | 0.004282606 | 0.001466286 | 18.01348 | 53.61263 | ALL_GHSV | 4
4 | 4 | 12000 | 533.15 | 0.5617621 | 3.174602 | 0.1157 | 0.13962 | 0.1253444 | 0.004938419 | 0.003469556 | 0.008441741 | 513.15 | 0.003826617 | 0.001764072 | 22.51331 | 49.15568 | ALL_GHSV | 4
2 | 4 | 4000 | 493.15 | 0.9396809 | 2.643367 | 0.1053411 | 0.1070632 | 0.09162518 | 0.001564286 | 0.0008166667 | 0.002380952 | 513.15 | 0.002089716 | 0.001139298 | 33.58912 | 39.50593 | ALL_GHSV | 4
2 | 4 | 4000 | 503.15 | 0.9430772 | 2.558172 | 0.1297995 | 0.1282339 | 0.1138218 | 0.001893905 | 0.001010857 | 0.002904762 | 513.15 | 0.002125282 | 0.0008944656 | 12.21695 | 11.51415 | ALL_GHSV | 4
2 | 4 | 4000 | 513.15 | 0.9536661 | 2.529396 | 0.1356839 | 0.1387128 | 0.1253074 | 0.001955397 | 0.001120889 | 0.003079365 | 513.15 | 0.002026499 | 0.001152635 | 3.636185 | 2.83226 | ALL_GHSV | 4
2 | 4 | 4000 | 523.15 | 0.9645153 | 2.532786 | 0.1272495 | 0.1441479 | 0.1399857 | 0.00182 | 0.001272143 | 0.003095238 | 513.15 | 0.001960472 | 0.001585258 | 7.718244 | 24.61322 | ALL_GHSV | 4
2 | 4 | 4000 | 533.15 | 0.9720101 | 2.543832 | 0.1132479 | 0.148374 | 0.159788 | 0.001612619 | 0.001479524 | 0.003095238 | 513.15 | 0.001763107 | 0.001991498 | 9.331906 | 34.60398 | ALL_GHSV | 4
2 | 4 | 8000 | 493.15 | 0.9446665 | 2.677005 | 0.09322352 | 0.1001596 | 0.08764302 | 0.002774794 | 0.001574413 | 0.004349206 | 513.15 | 0.002373486 | 0.001516627 | 14.46263 | 3.670288 | ALL_GHSV | 4
2 | 4 | 8000 | 503.15 | 0.9486258 | 2.615002 | 0.1063977 | 0.1187931 | 0.1157594 | 0.003118603 | 0.002087746 | 0.005206349 | 513.15 | 0.003030532 | 0.001403351 | 2.824055 | 32.78154 | ALL_GHSV | 4
2 | 4 | 8000 | 513.15 | 0.9547143 | 2.568211 | 0.11686 | 0.1331382 | 0.134041 | 0.003381143 | 0.002428381 | 0.005809524 | 513.15 | 0.003287933 | 0.001448561 | 2.756751 | 40.34871 | ALL_GHSV | 4
2 | 4 | 8000 | 523.15 | 0.9631042 | 2.550978 | 0.1165176 | 0.1418797 | 0.1487029 | 0.003340984 | 0.002722508 | 0.006063492 | 513.15 | 0.003241396 | 0.001704809 | 2.980811 | 37.38092 | ALL_GHSV | 4
2 | 4 | 8000 | 533.15 | 0.9712322 | 2.553281 | 0.1076415 | 0.1471229 | 0.164155 | 0.003069619 | 0.003051238 | 0.006126984 | 513.15 | 0.003068372 | 0.002053639 | 0.04064075 | 32.69489 | ALL_GHSV | 4
2 | 4 | 12000 | 493.15 | 0.9529979 | 2.71189 | 0.08360447 | 0.09125606 | 0.07464179 | 0.003739476 | 0.002022429 | 0.005761905 | 513.15 | 0.002671837 | 0.001984338 | 28.5505 | 1.883384 | ALL_GHSV | 4
2 | 4 | 12000 | 503.15 | 0.9549604 | 2.64632 | 0.09630003 | 0.1120525 | 0.1083134 | 0.004242381 | 0.002948095 | 0.007190476 | 513.15 | 0.003521579 | 0.001746497 | 16.9905 | 40.75845 | ALL_GHSV | 4
2 | 4 | 12000 | 513.15 | 0.9580238 | 2.597341 | 0.1048986 | 0.1279789 | 0.1341768 | 0.004563905 | 0.00367419 | 0.008238095 | 513.15 | 0.00419209 | 0.001708815 | 8.146865 | 53.4914 | ALL_GHSV | 4
2 | 4 | 12000 | 523.15 | 0.9634539 | 2.569029 | 0.1074863 | 0.1391194 | 0.1529341 | 0.004632286 | 0.004224857 | 0.008857143 | 513.15 | 0.004409931 | 0.001842515 | 4.800109 | 56.38871 | ALL_GHSV | 4
2 | 4 | 12000 | 533.15 | 0.969924 | 2.560172 | 0.1029068 | 0.1463842 | 0.1689945 | 0.004406857 | 0.004726857 | 0.009142857 | 513.15 | 0.004108153 | 0.002092779 | 6.778159 | 55.72577 | ALL_GHSV | 4