## Sheet1
fit_label | p_fixed | n_points | Tave | optimizer_success | optimizer_message | objective | r2_meoh | r2_co | avg_r2 | rmse_meoh | rmse_co | mre_meoh_% | mre_co_% | ln_k1_ref | E1 | n1_A | n1_B | n1_C | n1_D | ln_k2_ref | E2 | n2_A | n2_B | n2_D | n2_E | lnA1_backcalc | lnA2_backcalc | A1_backcalc | A2_backcalc | E1_near_upper_bound | E2_near_upper_bound
4000 | 5 | 15 | 513.15 | TRUE | Optimization terminated successfully. | 0.02408848 | 0.9242931 | 0.9874066 | 0.9558498 | 5.636604e-05 | 2.243152e-05 | 1.941348 | 2.410417 | -8.148868 | 101103.8 | 0.9115773 | 2.471333 | 1.231588 | 0.8372468 | -7.200178 | 26974.79 | 0.7620431 | 0.2330668 | 3.72815 | 1.364685e-06 | 15.54921 | -0.8774618 | 5661578.5 | 0.415837 | FALSE | FALSE
8000 | 5 | 15 | 513.15 | TRUE | Optimization terminated successfully. | 0.01796385 | 0.9929017 | 0.9804345 | 0.9866681 | 3.740146e-05 | 5.789349e-05 | 0.8277794 | 2.84798 | -7.793019 | 68291.74 | 0.8350436 | 2.190876 | 0.6179063 | 1.744509 | -6.195132 | 25745.97 | 0.6208985 | 1.411241e-07 | 4.993618 | 4.487573 | 8.214123 | -0.1604417 | 3692.736 | 0.8517675 | FALSE | FALSE
12000 | 5 | 15 | 513.15 | TRUE | Optimization terminated successfully. | 0.06012596 | 0.9888884 | 0.9464617 | 0.9676751 | 6.859962e-05 | 0.0001677604 | 1.02288 | 5.621469 | -7.519753 | 58390.51 | 0.7699018 | 2.104008 | 0.5341218 | 1.966037 | -5.7993 | 34855.91 | 0.5592531 | 4.567627e-07 | 4.996089 | 2.148522 | 6.166605 | 2.3707 | 476.5655 | 10.70488 | FALSE | FALSE