## Sheet1
H/C | p | GHSV | T | fCO2 | fH2 | fCH3OH | fH2O | fCO | rMeOH | rCO | rCO2 | Tave | rMeOH_pred | rCO_pred | rel_error_rMeOH_% | rel_error_rCO_% | GHSV_cluster | p_fixed
3 | 5 | 12000 | 493.15 | 0.8687157 | 3.911234 | 0.1199569 | 0.1059547 | 0.09231376 | 0.004596107 | 0.001868179 | 0.006464286 | 513.15 | 0.004655859 | 0.002010524 | 1.300062 | 7.619457 | 12000 | 5
3 | 5 | 12000 | 503.15 | 0.861399 | 3.81802 | 0.1432684 | 0.127419 | 0.1267954 | 0.005391821 | 0.002572464 | 0.007964286 | 513.15 | 0.005430278 | 0.002369283 | 0.7132308 | 7.898327 | 12000 | 5
3 | 5 | 12000 | 513.15 | 0.8600377 | 3.7491 | 0.1618259 | 0.1434018 | 0.1457213 | 0.005997107 | 0.002967179 | 0.008964286 | 513.15 | 0.00607708 | 0.002784381 | 1.333527 | 6.160658 | 12000 | 5
3 | 5 | 12000 | 523.15 | 0.8606325 | 3.697621 | 0.1746325 | 0.1565816 | 0.1606615 | 0.006387857 | 0.003290714 | 0.009678571 | 513.15 | 0.006273309 | 0.003256057 | 1.793224 | 1.053175 | 12000 | 5
3 | 5 | 12000 | 533.15 | 0.8676219 | 3.685011 | 0.1720044 | 0.1648408 | 0.1742555 | 0.006229714 | 0.003617571 | 0.009857143 | 513.15 | 0.006191119 | 0.003801142 | 0.6195408 | 5.074402 | 12000 | 5
4 | 5 | 12000 | 493.15 | 0.6967895 | 4.200772 | 0.1192464 | 0.1039053 | 0.08393402 | 0.004568584 | 0.001698335 | 0.00626692 | 513.15 | 0.004571549 | 0.001777244 | 0.06488229 | 4.646244 | 12000 | 5
4 | 5 | 12000 | 503.15 | 0.6816829 | 4.116909 | 0.1429373 | 0.1245706 | 0.1115522 | 0.005378906 | 0.002261585 | 0.007640491 | 513.15 | 0.005331674 | 0.00207869 | 0.878098 | 8.087049 | 12000 | 5
4 | 5 | 12000 | 513.15 | 0.6724634 | 4.05131 | 0.1629598 | 0.1406487 | 0.1266975 | 0.00603802 | 0.002575418 | 0.0086134375 | 513.15 | 0.005932695 | 0.002426519 | 1.744353 | 5.781523 | 12000 | 5
4 | 5 | 12000 | 523.15 | 0.6706971 | 4.012575 | 0.172937 | 0.1522462 | 0.1368699 | 0.006326069 | 0.002802458 | 0.009128527 | 513.15 | 0.00628731 | 0.00283238 | 0.6126854 | 1.067726 | 12000 | 5
4 | 5 | 12000 | 533.15 | 0.6746076 | 3.999495 | 0.1707308 | 0.1600465 | 0.1488029 | 0.006184162 | 0.003087445 | 0.009271607 | 513.15 | 0.006310647 | 0.003302383 | 2.045314 | 6.961673 | 12000 | 5
2 | 5 | 12000 | 493.15 | 1.110882 | 3.440491 | 0.1132119 | 0.1053412 | 0.1027861 | 0.004339286 | 0.002089286 | 0.006428571 | 513.15 | 0.004286116 | 0.002306915 | 1.225322 | 10.41645 | 12000 | 5
2 | 5 | 12000 | 503.15 | 1.120861 | 3.343882 | 0.1330364 | 0.1269249 | 0.1440645 | 0.00501 | 0.002942381 | 0.007952381 | 513.15 | 0.005011211 | 0.002745133 | 0.02416413 | 6.703691 | 12000 | 5
2 | 5 | 12000 | 513.15 | 1.132365 | 3.269033 | 0.1492759 | 0.1435576 | 0.1709806 | 0.005537143 | 0.003510476 | 0.009047619 | 513.15 | 0.005572232 | 0.003247372 | 0.6337132 | 7.49484 | 12000 | 5
2 | 5 | 12000 | 523.15 | 1.14632 | 3.224368 | 0.1575352 | 0.1558169 | 0.1881555 | 0.005771 | 0.003895667 | 0.009666667 | 513.15 | 0.005854731 | 0.003822082 | 1.450887 | 1.888877 | 12000 | 5
2 | 5 | 12000 | 533.15 | 1.159336 | 3.20486 | 0.1562946 | 0.1652894 | 0.2060078 | 0.00567 | 0.00432 | 0.01 | 513.15 | 0.005618732 | 0.004469815 | 0.9041899 | 3.467948 | 12000 | 5