## Sheet1
H/C | p | GHSV | T | fCO2 | fH2 | fCH3OH | fH2O | fCO | rMeOH | rCO | rCO2 | Tave | rMeOH_pred | rCO_pred | rel_error_rMeOH_% | rel_error_rCO_% | GHSV_cluster | p_fixed
3 | 5 | 4000 | 493.15 | 0.8385827 | 3.78034 | 0.1675843 | 0.1249603 | 0.1061258 | 0.002136333 | 0.000697 | 0.002833333 | 513.15 | 0.002044531 | 0.0006520901 | 4.297192 | 6.443312 | 4000 | 5
3 | 5 | 4000 | 503.15 | 0.838931 | 3.685961 | 0.1997746 | 0.1419858 | 0.1128507 | 0.00249981 | 0.0007382857 | 0.003238095 | 513.15 | 0.002455137 | 0.0007251872 | 1.787026 | 1.774186 | 4000 | 5
3 | 5 | 4000 | 513.15 | 0.8461894 | 3.640628 | 0.2136114 | 0.1538856 | 0.1188866 | 0.002630833 | 0.0007824167 | 0.003416667 | 513.15 | 0.002628175 | 0.0008179148 | 0.1010563 | 4.536983 | 4000 | 5
3 | 5 | 4000 | 523.15 | 0.8561239 | 3.636034 | 0.2079225 | 0.1621987 | 0.1357101 | 0.00252875 | 0.0009082857 | 0.003440476 | 513.15 | 0.002549488 | 0.0009301571 | 0.820085 | 2.407988 | 4000 | 5
3 | 5 | 4000 | 533.15 | 0.8681095 | 3.655039 | 0.1909479 | 0.1675277 | 0.1555906 | 0.00230106 | 0.001064619 | 0.003369048 | 513.15 | 0.002292436 | 0.00106282 | 0.3747575 | 0.169016 | 4000 | 5
4 | 5 | 4000 | 493.15 | 0.673763 | 4.118227 | 0.1562184 | 0.1176057 | 0.08117258 | 0.001991869 | 0.0005358836 | 0.002527753 | 513.15 | 0.00213597 | 0.000565459 | 7.234462 | 5.518997 | 4000 | 5
4 | 5 | 4000 | 503.15 | 0.652881 | 4.003421 | 0.1973463 | 0.1391992 | 0.09491804 | 0.002469338 | 0.0006211977 | 0.003090536 | 513.15 | 0.00240595 | 0.0006059179 | 2.567012 | 2.459725 | 4000 | 5
4 | 5 | 4000 | 513.15 | 0.6529759 | 3.962029 | 0.2103046 | 0.1509723 | 0.1015232 | 0.002590212 | 0.0006687576 | 0.003262232 | 513.15 | 0.002584188 | 0.0006780629 | 0.2325619 | 1.391426 | 4000 | 5
4 | 5 | 4000 | 523.15 | 0.6595489 | 3.955064 | 0.2058503 | 0.1589383 | 0.1156954 | 0.002503639 | 0.000774389 | 0.00328131 | 513.15 | 0.002470111 | 0.0007702002 | 1.339171 | 0.5409253 | 4000 | 5
4 | 5 | 4000 | 533.15 | 0.6707489 | 3.971966 | 0.1887805 | 0.1634016 | 0.1340233 | 0.002275168 | 0.0009170974 | 0.003195461 | 513.15 | 0.002292142 | 0.0008839042 | 0.7460426 | 3.61938 | 4000 | 5
2 | 5 | 4000 | 493.15 | 1.095652 | 3.31608 | 0.1530648 | 0.122245 | 0.1174032 | 0.001952063 | 0.0007780952 | 0.002730159 | 513.15 | 0.001908522 | 0.0007852052 | 2.230532 | 0.9137607 | 4000 | 5
2 | 5 | 4000 | 503.15 | 1.110829 | 3.213762 | 0.1810288 | 0.1402206 | 0.1371064 | 0.002266667 | 0.0009079365 | 0.003174603 | 513.15 | 0.002321802 | 0.0008834773 | 2.432447 | 2.69393 | 4000 | 5
2 | 5 | 4000 | 513.15 | 1.128076 | 3.151836 | 0.1975043 | 0.1535461 | 0.1489463 | 0.002434286 | 0.0009908571 | 0.003428571 | 513.15 | 0.002405007 | 0.0009995346 | 1.202764 | 0.8757548 | 4000 | 5
2 | 5 | 4000 | 523.15 | 1.146393 | 3.148817 | 0.1918348 | 0.1619837 | 0.1657619 | 0.002335714 | 0.001121143 | 0.003460317 | 513.15 | 0.002401189 | 0.001140828 | 2.803181 | 1.755804 | 4000 | 5
2 | 5 | 4000 | 533.15 | 1.161083 | 3.164494 | 0.1763974 | 0.1685767 | 0.1899561 | 0.002128667 | 0.001312333 | 0.003444444 | 513.15 | 0.002108403 | 0.001298487 | 0.9519251 | 1.055067 | 4000 | 5