## Sheet1
H/C | p | GHSV | T | fCO2 | fH2 | fCH3OH | fH2O | fCO | rMeOH | rCO | rCO2 | Tave | rMeOH_pred | rCO_pred | rel_error_rMeOH_% | rel_error_rCO_% | GHSV_cluster | p_fixed
3 | 6 | 12000 | 493.15 | 0.988226 | 4.785125 | 0.1459079 | 0.1121382 | 0.1210426 | 0.005009357 | 0.001919214 | 0.006928571 | 513.15 | 0.005188815 | 0.002003265 | 3.582445 | 4.379456 | 12000 | 6
3 | 6 | 12000 | 503.15 | 0.975875 | 4.619921 | 0.1887778 | 0.1358768 | 0.166825 | 0.006363 | 0.002637 | 0.009 | 513.15 | 0.00598739 | 0.002280048 | 5.903029 | 13.53628 | 12000 | 6
3 | 6 | 12000 | 513.15 | 0.9797474 | 4.530797 | 0.2119639 | 0.1506241 | 0.1850481 | 0.007024821 | 0.002939464 | 0.009964286 | 513.15 | 0.006773713 | 0.002607826 | 3.574589 | 11.28228 | 12000 | 6
3 | 6 | 12000 | 523.15 | 0.9924877 | 4.489152 | 0.2213078 | 0.1619636 | 0.1928658 | 0.007225 | 0.003096429 | 0.01032143 | 513.15 | 0.00728281 | 0.002984257 | 0.8001452 | 3.622598 | 12000 | 6
3 | 6 | 12000 | 533.15 | 1.005326 | 4.466706 | 0.2231749 | 0.1719865 | 0.2026114 | 0.0071925 | 0.003297 | 0.0105 | 513.15 | 0.006943078 | 0.003398671 | 3.467806 | 3.083733 | 12000 | 6
4 | 6 | 12000 | 493.15 | 0.8026232 | 5.152928 | 0.1423235 | 0.1083452 | 0.1015248 | 0.004884878 | 0.00161097 | 0.006495848 | 513.15 | 0.005121746 | 0.001760903 | 4.849013 | 9.306953 | 12000 | 6
4 | 6 | 12000 | 503.15 | 0.7803599 | 5.009318 | 0.185833 | 0.1318907 | 0.1306965 | 0.006262112 | 0.002065165 | 0.008327277 | 513.15 | 0.005938437 | 0.001984975 | 5.168793 | 3.882981 | 12000 | 6
4 | 6 | 12000 | 513.15 | 0.7714096 | 4.923296 | 0.2091891 | 0.1474501 | 0.1509782 | 0.006931328 | 0.002397512 | 0.009328839 | 513.15 | 0.006700502 | 0.002248635 | 3.330184 | 6.209642 | 12000 | 6
4 | 6 | 12000 | 523.15 | 0.7798886 | 4.892946 | 0.2158302 | 0.1578588 | 0.1558371 | 0.007044075 | 0.002504135 | 0.009557768 | 513.15 | 0.007334386 | 0.002570055 | 4.12135 | 2.632451 | 12000 | 6
4 | 6 | 12000 | 533.15 | 0.7865119 | 4.870461 | 0.2167847 | 0.1675142 | 0.1677595 | 0.006985755 | 0.002733979 | 0.009729464 | 513.15 | 0.007170964 | 0.002918992 | 2.651226 | 6.767136 | 12000 | 6
2 | 6 | 12000 | 493.15 | 1.244881 | 4.187023 | 0.1456994 | 0.1134608 | 0.1319213 | 0.005002143 | 0.002093095 | 0.007095238 | 513.15 | 0.005001821 | 0.002311508 | 0.006424908 | 10.43489 | 12000 | 6
2 | 6 | 12000 | 503.15 | 1.262667 | 4.035563 | 0.1778956 | 0.1350934 | 0.1830241 | 0.005992905 | 0.002911857 | 0.008904762 | 513.15 | 0.00584422 | 0.002674886 | 2.481018 | 8.138131 | 12000 | 6
2 | 6 | 12000 | 513.15 | 1.288368 | 3.95584 | 0.1956288 | 0.149082 | 0.2017708 | 0.006479429 | 0.003234857 | 0.009714286 | 513.15 | 0.006683367 | 0.003090281 | 3.14748 | 4.469329 | 12000 | 6
2 | 6 | 12000 | 523.15 | 1.312735 | 3.8962 | 0.2083116 | 0.1614878 | 0.2155224 | 0.006798857 | 0.003486857 | 0.01028571 | 513.15 | 0.007101825 | 0.003549116 | 4.456153 | 1.785527 | 12000 | 6
2 | 6 | 12000 | 533.15 | 1.334001 | 3.867294 | 0.2095621 | 0.1722174 | 0.2349301 | 0.006753714 | 0.003854714 | 0.01061905 | 513.15 | 0.006641363 | 0.004050006 | 1.663548 | 5.066307 | 12000 | 6