## Sheet1
H/C | p | GHSV | T | fCO2 | fH2 | fCH3OH | fH2O | fCO | rMeOH | rCO | rCO2 | Tave | rMeOH_pred | rCO_pred | rel_error_rMeOH_% | rel_error_rCO_% | GHSV_cluster | p_fixed
3 | 6 | 4000 | 493.15 | 0.9647448 | 4.660772 | 0.1888068 | 0.1235531 | 0.126123 | 0.002166857 | 0.00065175 | 0.002821429 | 513.15 | 0.002175672 | 0.0006581689 | 0.4067919 | 0.9848731 | 4000 | 6
3 | 6 | 4000 | 503.15 | 0.9559468 | 4.476907 | 0.244282 | 0.14286 | 0.1427122 | 0.002755595 | 0.0007290119 | 0.003488095 | 513.15 | 0.002462241 | 0.0007066867 | 10.64577 | 3.062386 | 4000 | 6
3 | 6 | 4000 | 513.15 | 0.9775895 | 4.450769 | 0.2517696 | 0.1537396 | 0.141669 | 0.002787333 | 0.0007329524 | 0.00352381 | 513.15 | 0.002738601 | 0.0007729373 | 1.748345 | 5.455316 | 4000 | 6
3 | 6 | 4000 | 523.15 | 0.993222 | 4.430692 | 0.2531058 | 0.1642597 | 0.1542933 | 0.002757143 | 0.0008107143 | 0.003571429 | 513.15 | 0.002793075 | 0.0008392595 | 1.303235 | 3.521001 | 4000 | 6
3 | 6 | 4000 | 533.15 | 1.009275 | 4.43964 | 0.2412118 | 0.1729649 | 0.1751977 | 0.002591679 | 0.0009405 | 0.003535714 | 513.15 | 0.002475611 | 0.0009089358 | 4.478458 | 3.356111 | 4000 | 6
4 | 6 | 4000 | 493.15 | 0.7726994 | 5.047316 | 0.1817596 | 0.1203124 | 0.1075852 | 0.002084709 | 0.0005575078 | 0.002642217 | 513.15 | 0.002131606 | 0.0005657728 | 2.249557 | 1.482488 | 4000 | 6
4 | 6 | 4000 | 503.15 | 0.7492929 | 4.890571 | 0.2329413 | 0.1403425 | 0.1222637 | 0.002624924 | 0.0006277698 | 0.003252693 | 513.15 | 0.002410681 | 0.0005986036 | 8.161854 | 4.646012 | 4000 | 6
4 | 6 | 4000 | 513.15 | 0.7635753 | 4.863807 | 0.2409509 | 0.1508882 | 0.120287 | 0.002665587 | 0.0006252612 | 0.003290848 | 513.15 | 0.002693706 | 0.0006531592 | 1.0549 | 4.461827 | 4000 | 6
4 | 6 | 4000 | 523.15 | 0.7728084 | 4.843309 | 0.2425518 | 0.1610104 | 0.1315893 | 0.002640786 | 0.0006944167 | 0.003338542 | 513.15 | 0.00277821 | 0.0007073482 | 5.203902 | 1.862214 | 4000 | 6
4 | 6 | 4000 | 533.15 | 0.7859821 | 4.850141 | 0.2303758 | 0.1687883 | 0.1507729 | 0.002474718 | 0.0008128395 | 0.003290848 | 513.15 | 0.002562899 | 0.0007665272 | 3.563274 | 5.69759 | 4000 | 6
2 | 6 | 4000 | 493.15 | 1.234735 | 4.075517 | 0.1785167 | 0.1226282 | 0.1404834 | 0.002047222 | 0.0007305556 | 0.002777778 | 513.15 | 0.002209373 | 0.0007786905 | 7.920548 | 6.588811 | 4000 | 6
2 | 6 | 4000 | 503.15 | 1.254279 | 3.834453 | 0.2204641 | 0.1434583 | 0.2165257 | 0.002499302 | 0.001132444 | 0.003301587 | 513.15 | 0.002491959 | 0.0008503795 | 0.2938003 | 24.90762 | 4000 | 6
2 | 6 | 4000 | 513.15 | 1.283128 | 3.797045 | 0.2518015 | 0.1551382 | 0.1720014 | 0.002787683 | 0.0008911746 | 0.00368254 | 513.15 | 0.00275408 | 0.0009303258 | 1.205394 | 4.393209 | 4000 | 6
2 | 6 | 4000 | 523.15 | 1.312494 | 3.788584 | 0.2502533 | 0.1655271 | 0.1838836 | 0.00272573 | 0.0009689841 | 0.003698413 | 513.15 | 0.002809403 | 0.00101482 | 3.069735 | 4.730261 | 4000 | 6
2 | 6 | 4000 | 533.15 | 1.338628 | 3.813354 | 0.2351418 | 0.1741467 | 0.204932 | 0.00252627 | 0.001105016 | 0.003634921 | 513.15 | 0.002488178 | 0.001101832 | 1.50784 | 0.2881455 | 4000 | 6