## Sheet1
H/C | p | GHSV | T | fCO2 | fH2 | fCH3OH | fH2O | fCO | rMeOH | rCO | rCO2 | Tave | rMeOH_pred | rCO_pred | rel_error_rMeOH_% | rel_error_rCO_% | GHSV_cluster | p_fixed
3 | 6 | 8000 | 493.15 | 0.977271 | 4.741816 | 0.1581444 | 0.1170771 | 0.1333675 | 0.003622167 | 0.001401643 | 0.00502381 | 513.15 | 0.003662946 | 0.001432935 | 1.12583 | 2.232527 | 8000 | 6
3 | 6 | 8000 | 503.15 | 0.9769411 | 4.611931 | 0.1940273 | 0.136193 | 0.1582716 | 0.004361238 | 0.001662571 | 0.00602381 | 513.15 | 0.004316371 | 0.001576425 | 1.028777 | 5.181505 | 8000 | 6
3 | 6 | 8000 | 513.15 | 0.9821925 | 4.513292 | 0.2233577 | 0.1511881 | 0.1666606 | 0.004937571 | 0.001752905 | 0.006690476 | 513.15 | 0.004876832 | 0.001734064 | 1.230148 | 1.074823 | 8000 | 6
3 | 6 | 8000 | 523.15 | 0.9922662 | 4.459864 | 0.2371055 | 0.1632113 | 0.1748198 | 0.0051625 | 0.001854286 | 0.00702381 | 513.15 | 0.005193453 | 0.001906601 | 0.5995696 | 2.821333 | 8000 | 6
3 | 6 | 8000 | 533.15 | 1.004084 | 4.444389 | 0.2342419 | 0.1731219 | 0.1927789 | 0.005033167 | 0.002078762 | 0.007119048 | 513.15 | 0.004889308 | 0.002091524 | 2.858207 | 0.6139228 | 8000 | 6
4 | 6 | 8000 | 493.15 | 0.7910237 | 5.125524 | 0.1484577 | 0.1124223 | 0.1172866 | 0.003398044 | 0.00123776 | 0.004635804 | 513.15 | 0.003551794 | 0.00125372 | 4.524663 | 1.289463 | 8000 | 6
4 | 6 | 8000 | 503.15 | 0.773953 | 4.991167 | 0.1915216 | 0.1336306 | 0.1351106 | 0.004303857 | 0.001419357 | 0.005723214 | 513.15 | 0.004089227 | 0.00136067 | 4.986915 | 4.13475 | 8000 | 6
4 | 6 | 8000 | 513.15 | 0.7693397 | 4.907954 | 0.2174642 | 0.1484171 | 0.1432257 | 0.004805421 | 0.001509193 | 0.006314613 | 513.15 | 0.004607982 | 0.001486048 | 4.108653 | 1.533574 | 8000 | 6
4 | 6 | 8000 | 523.15 | 0.7783435 | 4.880089 | 0.2231184 | 0.158708 | 0.1486752 | 0.004855461 | 0.001586246 | 0.006448155 | 513.15 | 0.005068554 | 0.001635387 | 4.388729 | 3.097921 | 8000 | 6
4 | 6 | 8000 | 533.15 | 0.785098 | 4.861403 | 0.2217412 | 0.16819 | 0.1636538 | 0.004763698 | 0.0017733 | 0.006543542 | 513.15 | 0.00481552 | 0.001790383 | 1.087844 | 0.9633293 | 8000 | 6
2 | 6 | 8000 | 493.15 | 1.239398 | 4.16228 | 0.1495711 | 0.1164182 | 0.1476651 | 0.003424095 | 0.001560032 | 0.004984127 | 513.15 | 0.003476989 | 0.001665089 | 1.544745 | 6.734277 | 8000 | 6
2 | 6 | 8000 | 503.15 | 1.260007 | 4.00308 | 0.1880239 | 0.1370678 | 0.1832891 | 0.004224889 | 0.001933841 | 0.00615873 | 513.15 | 0.004028323 | 0.00185141 | 4.652571 | 4.262549 | 8000 | 6
2 | 6 | 8000 | 513.15 | 1.285563 | 3.916032 | 0.2086861 | 0.1511147 | 0.1997089 | 0.004610159 | 0.00212 | 0.006730159 | 513.15 | 0.004601492 | 0.002055575 | 0.1879925 | 3.0389 | 8000 | 6
2 | 6 | 8000 | 523.15 | 1.311747 | 3.875388 | 0.2160044 | 0.1624805 | 0.2119733 | 0.004700317 | 0.002276825 | 0.006984127 | 513.15 | 0.004964419 | 0.002274369 | 5.61881 | 0.1078699 | 8000 | 6
2 | 6 | 8000 | 533.15 | 1.334472 | 3.853014 | 0.2157651 | 0.1728269 | 0.2293157 | 0.004635714 | 0.0025 | 0.007142857 | 513.15 | 0.004572302 | 0.002503386 | 1.367907 | 0.1354551 | 8000 | 6