## Sheet1
H/C | p | GHSV | T | fCO2 | fH2 | fCH3OH | fH2O | fCO | rMeOH | rCO | rCO2 | Tave | rMeOH_pred | rCO_pred | rel_error_rMeOH_% | rel_error_rCO_% | GHSV_cluster | p_fixed
3 | 6 | 4000 | 493.15 | 0.9647448 | 4.660772 | 0.1888068 | 0.1235531 | 0.126123 | 0.002166857 | 0.00065175 | 0.002821429 | 513.15 | 0.002797812 | 0.001023149 | 29.11844 | 56.98483 | ALL_GHSV | 6
3 | 6 | 4000 | 503.15 | 0.9559468 | 4.476907 | 0.244282 | 0.14286 | 0.1427122 | 0.002755595 | 0.0007290119 | 0.003488095 | 513.15 | 0.00290858 | 0.0009060226 | 5.551804 | 24.28091 | ALL_GHSV | 6
3 | 6 | 4000 | 513.15 | 0.9775895 | 4.450769 | 0.2517696 | 0.1537396 | 0.141669 | 0.002787333 | 0.0007329524 | 0.00352381 | 513.15 | 0.003483046 | 0.001061956 | 24.95979 | 44.88744 | ALL_GHSV | 6
3 | 6 | 4000 | 523.15 | 0.993222 | 4.430692 | 0.2531058 | 0.1642597 | 0.1542933 | 0.002757143 | 0.0008107143 | 0.003571429 | 513.15 | 0.003138993 | 0.001218639 | 13.8495 | 50.31671 | ALL_GHSV | 6
3 | 6 | 4000 | 533.15 | 1.009275 | 4.43964 | 0.2412118 | 0.1729649 | 0.1751977 | 0.002591679 | 0.0009405 | 0.003535714 | 513.15 | 0.002540076 | 0.001438448 | 1.99109 | 52.94498 | ALL_GHSV | 6
3 | 6 | 8000 | 493.15 | 0.977271 | 4.741816 | 0.1581444 | 0.1170771 | 0.1333675 | 0.003622167 | 0.001401643 | 0.00502381 | 513.15 | 0.003185143 | 0.001169516 | 12.06527 | 16.56107 | ALL_GHSV | 6
3 | 6 | 8000 | 503.15 | 0.9769411 | 4.611931 | 0.1940273 | 0.136193 | 0.1582716 | 0.004361238 | 0.001662571 | 0.00602381 | 513.15 | 0.00428835 | 0.001138844 | 1.67126 | 31.50103 | ALL_GHSV | 6
3 | 6 | 8000 | 513.15 | 0.9821925 | 4.513292 | 0.2233577 | 0.1511881 | 0.1666606 | 0.004937571 | 0.001752905 | 0.006690476 | 513.15 | 0.004950945 | 0.0011607 | 0.2708571 | 33.78417 | ALL_GHSV | 6
3 | 6 | 8000 | 523.15 | 0.9922662 | 4.459864 | 0.2371055 | 0.1632113 | 0.1748198 | 0.0051625 | 0.001854286 | 0.00702381 | 513.15 | 0.004718682 | 0.001257682 | 8.596955 | 32.17429 | ALL_GHSV | 6
3 | 6 | 8000 | 533.15 | 1.004084 | 4.444389 | 0.2342419 | 0.1731219 | 0.1927789 | 0.005033167 | 0.002078762 | 0.007119048 | 513.15 | 0.003642026 | 0.001423683 | 27.63947 | 31.51294 | ALL_GHSV | 6
3 | 6 | 12000 | 493.15 | 0.988226 | 4.785125 | 0.1459079 | 0.1121382 | 0.1210426 | 0.005009357 | 0.001919214 | 0.006928571 | 513.15 | 0.003381807 | 0.001271638 | 32.4902 | 33.74175 | ALL_GHSV | 6
3 | 6 | 12000 | 503.15 | 0.975875 | 4.619921 | 0.1887778 | 0.1358768 | 0.166825 | 0.006363 | 0.002637 | 0.009 | 513.15 | 0.004382452 | 0.001145454 | 31.12602 | 56.56224 | ALL_GHSV | 6
3 | 6 | 12000 | 513.15 | 0.9797474 | 4.530797 | 0.2119639 | 0.1506241 | 0.1850481 | 0.007024821 | 0.002939464 | 0.009964286 | 513.15 | 0.005421041 | 0.001175541 | 22.8302 | 60.00833 | ALL_GHSV | 6
3 | 6 | 12000 | 523.15 | 0.9924877 | 4.489152 | 0.2213078 | 0.1619636 | 0.1928658 | 0.007225 | 0.003096429 | 0.01032143 | 513.15 | 0.006222679 | 0.001302583 | 13.87296 | 57.93273 | ALL_GHSV | 6
3 | 6 | 12000 | 533.15 | 1.005326 | 4.466706 | 0.2231749 | 0.1719865 | 0.2026114 | 0.0071925 | 0.003297 | 0.0105 | 513.15 | 0.005787713 | 0.001466887 | 19.53127 | 55.50843 | ALL_GHSV | 6
4 | 6 | 4000 | 493.15 | 0.7726994 | 5.047316 | 0.1817596 | 0.1203124 | 0.1075852 | 0.002084709 | 0.0005575078 | 0.002642217 | 513.15 | 0.002652472 | 0.0007718419 | 27.2346 | 38.44503 | ALL_GHSV | 6
4 | 6 | 4000 | 503.15 | 0.7492929 | 4.890571 | 0.2329413 | 0.1403425 | 0.1222637 | 0.002624924 | 0.0006277698 | 0.003252693 | 513.15 | 0.002807274 | 0.0006675543 | 6.946883 | 6.337424 | ALL_GHSV | 6
4 | 6 | 4000 | 513.15 | 0.7635753 | 4.863807 | 0.2409509 | 0.1508882 | 0.120287 | 0.002665587 | 0.0006252612 | 0.003290848 | 513.15 | 0.003377943 | 0.000779748 | 26.72419 | 24.70757 | ALL_GHSV | 6
4 | 6 | 4000 | 523.15 | 0.7728084 | 4.843309 | 0.2425518 | 0.1610104 | 0.1315893 | 0.002640786 | 0.0006944167 | 0.003338542 | 513.15 | 0.00310136 | 0.0008891763 | 17.44078 | 28.04651 | ALL_GHSV | 6
4 | 6 | 4000 | 533.15 | 0.7859821 | 4.850141 | 0.2303758 | 0.1687883 | 0.1507729 | 0.002474718 | 0.0008128395 | 0.003290848 | 513.15 | 0.002803407 | 0.00105321 | 13.28189 | 29.57172 | ALL_GHSV | 6
4 | 6 | 8000 | 493.15 | 0.7910237 | 5.125524 | 0.1484577 | 0.1124223 | 0.1172866 | 0.003398044 | 0.00123776 | 0.004635804 | 513.15 | 0.003060933 | 0.0009062941 | 9.920728 | 26.77947 | ALL_GHSV | 6
4 | 6 | 8000 | 503.15 | 0.773953 | 4.991167 | 0.1915216 | 0.1336306 | 0.1351106 | 0.004303857 | 0.001419357 | 0.005723214 | 513.15 | 0.003928005 | 0.0008299008 | 8.732907 | 41.52981 | ALL_GHSV | 6
4 | 6 | 8000 | 513.15 | 0.7693397 | 4.907954 | 0.2174642 | 0.1484171 | 0.1432257 | 0.004805421 | 0.001509193 | 0.006314613 | 513.15 | 0.004523707 | 0.0008390074 | 5.862422 | 44.40687 | ALL_GHSV | 6
4 | 6 | 8000 | 523.15 | 0.7783435 | 4.880089 | 0.2231184 | 0.158708 | 0.1486752 | 0.004855461 | 0.001586246 | 0.006448155 | 513.15 | 0.005044731 | 0.0009470833 | 3.898086 | 40.29405 | ALL_GHSV | 6
4 | 6 | 8000 | 533.15 | 0.785098 | 4.861403 | 0.2217412 | 0.16819 | 0.1636538 | 0.004763698 | 0.0017733 | 0.006543542 | 513.15 | 0.004300007 | 0.001062456 | 9.733852 | 40.08596 | ALL_GHSV | 6
4 | 6 | 12000 | 493.15 | 0.8026232 | 5.152928 | 0.1423235 | 0.1083452 | 0.1015248 | 0.004884878 | 0.00161097 | 0.006495848 | 513.15 | 0.003198348 | 0.0009776633 | 34.52552 | 39.31215 | ALL_GHSV | 6
4 | 6 | 12000 | 503.15 | 0.7803599 | 5.009318 | 0.185833 | 0.1318907 | 0.1306965 | 0.006262112 | 0.002065165 | 0.008327277 | 513.15 | 0.004111228 | 0.0008692437 | 34.34758 | 57.90923 | ALL_GHSV | 6
4 | 6 | 12000 | 513.15 | 0.7714096 | 4.923296 | 0.2091891 | 0.1474501 | 0.1509782 | 0.006931328 | 0.002397512 | 0.009328839 | 513.15 | 0.004908061 | 0.0008606667 | 29.19018 | 64.10167 | ALL_GHSV | 6
4 | 6 | 12000 | 523.15 | 0.7798886 | 4.892946 | 0.2158302 | 0.1578588 | 0.1558371 | 0.007044075 | 0.002504135 | 0.009557768 | 513.15 | 0.005725633 | 0.000966514 | 18.71704 | 61.40328 | ALL_GHSV | 6
4 | 6 | 12000 | 533.15 | 0.7865119 | 4.870461 | 0.2167847 | 0.1675142 | 0.1677595 | 0.006985755 | 0.002733979 | 0.009729464 | 513.15 | 0.005230922 | 0.001079 | 25.12016 | 60.53373 | ALL_GHSV | 6
2 | 6 | 4000 | 493.15 | 1.234735 | 4.075517 | 0.1785167 | 0.1226282 | 0.1404834 | 0.002047222 | 0.0007305556 | 0.002777778 | 513.15 | 0.002687778 | 0.001089864 | 31.28901 | 49.18286 | ALL_GHSV | 6
2 | 6 | 4000 | 503.15 | 1.254279 | 3.834453 | 0.2204641 | 0.1434583 | 0.2165257 | 0.002499302 | 0.001132444 | 0.003301587 | 513.15 | 0.002943975 | 0.0009344104 | 17.79189 | 17.4873 | ALL_GHSV | 6
2 | 6 | 4000 | 513.15 | 1.283128 | 3.797045 | 0.2518015 | 0.1551382 | 0.1720014 | 0.002787683 | 0.0008911746 | 0.00368254 | 513.15 | 0.002762928 | 0.001073106 | 0.8879971 | 20.41483 | ALL_GHSV | 6
2 | 6 | 4000 | 523.15 | 1.312494 | 3.788584 | 0.2502533 | 0.1655271 | 0.1838836 | 0.00272573 | 0.0009689841 | 0.003698413 | 513.15 | 0.002384811 | 0.001272693 | 12.50743 | 31.34301 | ALL_GHSV | 6
2 | 6 | 4000 | 533.15 | 1.338628 | 3.813354 | 0.2351418 | 0.1741467 | 0.204932 | 0.00252627 | 0.001105016 | 0.003634921 | 513.15 | 0.002273056 | 0.001554587 | 10.02324 | 40.6846 | ALL_GHSV | 6
2 | 6 | 8000 | 493.15 | 1.239398 | 4.16228 | 0.1495711 | 0.1164182 | 0.1476651 | 0.003424095 | 0.001560032 | 0.004984127 | 513.15 | 0.003042411 | 0.001234666 | 11.14702 | 20.85638 | ALL_GHSV | 6
2 | 6 | 8000 | 503.15 | 1.260007 | 4.00308 | 0.1880239 | 0.1370678 | 0.1832891 | 0.004224889 | 0.001933841 | 0.00615873 | 513.15 | 0.004029188 | 0.001193941 | 4.632094 | 38.26065 | ALL_GHSV | 6
2 | 6 | 8000 | 513.15 | 1.285563 | 3.916032 | 0.2086861 | 0.1511147 | 0.1997089 | 0.004610159 | 0.00212 | 0.006730159 | 513.15 | 0.005061456 | 0.00127129 | 9.7892 | 40.03349 | ALL_GHSV | 6
2 | 6 | 8000 | 523.15 | 1.311747 | 3.875388 | 0.2160044 | 0.1624805 | 0.2119733 | 0.004700317 | 0.002276825 | 0.006984127 | 513.15 | 0.005934737 | 0.001430589 | 26.26248 | 37.1674 | ALL_GHSV | 6
2 | 6 | 8000 | 533.15 | 1.334472 | 3.853014 | 0.2157651 | 0.1728269 | 0.2293157 | 0.004635714 | 0.0025 | 0.007142857 | 513.15 | 0.005910009 | 0.001624767 | 27.48863 | 35.00931 | ALL_GHSV | 6
2 | 6 | 12000 | 493.15 | 1.244881 | 4.187023 | 0.1456994 | 0.1134608 | 0.1319213 | 0.005002143 | 0.002093095 | 0.007095238 | 513.15 | 0.003132028 | 0.001292101 | 37.38626 | 38.26839 | ALL_GHSV | 6
2 | 6 | 12000 | 503.15 | 1.262667 | 4.035563 | 0.1778956 | 0.1350934 | 0.1830241 | 0.005992905 | 0.002911857 | 0.008904762 | 513.15 | 0.004295549 | 0.001254569 | 28.32276 | 56.91516 | ALL_GHSV | 6
2 | 6 | 12000 | 513.15 | 1.288368 | 3.95584 | 0.1956288 | 0.149082 | 0.2017708 | 0.006479429 | 0.003234857 | 0.009714286 | 513.15 | 0.005745959 | 0.001349985 | 11.31997 | 58.26757 | ALL_GHSV | 6
2 | 6 | 12000 | 523.15 | 1.312735 | 3.8962 | 0.2083116 | 0.1614878 | 0.2155224 | 0.006798857 | 0.003486857 | 0.01028571 | 513.15 | 0.006710112 | 0.001474602 | 1.305295 | 57.70971 | ALL_GHSV | 6
2 | 6 | 12000 | 533.15 | 1.334001 | 3.867294 | 0.2095621 | 0.1722174 | 0.2349301 | 0.006753714 | 0.003854714 | 0.01061905 | 513.15 | 0.007063302 | 0.001654432 | 4.58397 | 57.08029 | ALL_GHSV | 6