## Sheet1
H/C | p | GHSV | T | fCO2 | fH2 | fCH3OH | fH2O | fCO | rMeOH | rCO | rCO2 | Tave | rMeOH_pred | rCO_pred | rel_error_rMeOH_% | rel_error_rCO_% | GHSV_cluster | p_fixed
3 | 7 | 4000 | 493.15 | 1.0768 | 5.569144 | 0.2120421 | 0.1195101 | 0.1438766 | 0.002257143 | 0.0006 | 0.002857143 | 513.15 | 0.002333305 | 0.00059462 | 3.374262 | 0.896672 | 4000 | 7
3 | 7 | 4000 | 503.15 | 1.070312 | 5.322193 | 0.2791159 | 0.1356878 | 0.1607398 | 0.002930119 | 0.0006615238 | 0.003595238 | 513.15 | 0.00264898 | 0.0006284466 | 9.594807 | 5.000151 | 4000 | 7
3 | 7 | 4000 | 513.15 | 1.095703 | 5.273536 | 0.2917694 | 0.1477725 | 0.1622579 | 0.002998036 | 0.0006768571 | 0.003678571 | 513.15 | 0.002918502 | 0.0006839538 | 2.652876 | 1.048472 | 4000 | 7
3 | 7 | 4000 | 523.15 | 1.117424 | 5.226435 | 0.303525 | 0.159634 | 0.1647245 | 0.00306219 | 0.0006959524 | 0.003761905 | 513.15 | 0.003022643 | 0.0007400598 | 1.291485 | 6.337702 | 4000 | 7
3 | 7 | 4000 | 533.15 | 1.1326 | 5.191305 | 0.3072992 | 0.1711933 | 0.1844577 | 0.003049274 | 0.000792119 | 0.003845238 | 513.15 | 0.002778799 | 0.0007949249 | 8.870148 | 0.3542193 | 4000 | 7
4 | 7 | 4000 | 493.15 | 0.8609692 | 5.994067 | 0.215898 | 0.1190124 | 0.1214302 | 0.0022995875 | 0.0005047875 | 0.002804375 | 513.15 | 0.00234404 | 0.0004958951 | 1.933083 | 1.761613 | 4000 | 7
4 | 7 | 4000 | 503.15 | 0.8427062 | 5.803157 | 0.2741438 | 0.1351595 | 0.1241347 | 0.002874914 | 0.0005113215 | 0.003386235 | 513.15 | 0.002665263 | 0.0005183172 | 7.292402 | 1.368168 | 4000 | 7
4 | 7 | 4000 | 513.15 | 0.8570791 | 5.761824 | 0.2831568 | 0.1470758 | 0.1332268 | 0.002905075 | 0.0005574696875 | 0.003462545 | 513.15 | 0.002942576 | 0.0005611025 | 1.290869 | 0.6516561 | 4000 | 7
4 | 7 | 4000 | 523.15 | 0.8751108 | 5.740157 | 0.2870573 | 0.1582947 | 0.1362941 | 0.002888773 | 0.0005798379 | 0.003472083 | 513.15 | 0.003072538 | 0.0006083146 | 6.361335 | 4.911149 | 4000 | 7
4 | 7 | 4000 | 533.15 | 0.8872089 | 5.729885 | 0.2801942 | 0.1689052 | 0.1625829 | 0.002771371 | 0.0007067693 | 0.003481622 | 513.15 | 0.002898105 | 0.0006541174 | 4.572978 | 7.449655 | 4000 | 7
2 | 7 | 4000 | 493.15 | 1.35152 | 4.854121 | 0.2056305 | 0.1195762 | 0.1639563 | 0.002186365 | 0.0006866508 | 0.002873016 | 513.15 | 0.002315528 | 0.0007072299 | 5.907652 | 2.997025 | 4000 | 7
2 | 7 | 4000 | 503.15 | 1.38469 | 4.6223 | 0.2599352 | 0.1354644 | 0.1895856 | 0.002718651 | 0.0007892857 | 0.003507937 | 513.15 | 0.00262896 | 0.000766924 | 3.299104 | 2.833157 | 4000 | 7
2 | 7 | 4000 | 513.15 | 1.423306 | 4.530113 | 0.2807877 | 0.1478159 | 0.201471 | 0.002879683 | 0.000846746 | 0.003730159 | 513.15 | 0.002890952 | 0.0008360036 | 0.3913599 | 1.268667 | 4000 | 7
2 | 7 | 4000 | 523.15 | 1.464448 | 4.508478 | 0.2848265 | 0.1595105 | 0.2051539 | 0.002865714 | 0.0008765714 | 0.003746032 | 513.15 | 0.002994747 | 0.0009122509 | 4.502645 | 4.070341 | 4000 | 7
2 | 7 | 4000 | 533.15 | 1.495488 | 4.504913 | 0.2769765 | 0.1707514 | 0.2369434 | 0.002738889 | 0.001035111 | 0.003777778 | 513.15 | 0.002763258 | 0.0009873067 | 0.8897277 | 4.618291 | 4000 | 7
3 | 7 | 8000 | 493.15 | 1.084039 | 5.643762 | 0.1843476 | 0.1164487 | 0.1629547 | 0.003906143 | 0.001379571 | 0.005285714 | 513.15 | 0.003882884 | 0.001393352 | 0.5954501 | 0.998869 | 8000 | 7
3 | 7 | 8000 | 503.15 | 1.090808 | 5.475329 | 0.224827 | 0.1333619 | 0.1941075 | 0.004677643 | 0.001646881 | 0.006261905 | 513.15 | 0.004559599 | 0.00150494 | 2.523577 | 8.618768 | 8000 | 7
3 | 7 | 8000 | 513.15 | 1.102402 | 5.356376 | 0.2601364 | 0.1469476 | 0.1924086 | 0.005318571 | 0.00163381 | 0.006952381 | 513.15 | 0.005172566 | 0.001625742 | 2.745208 | 0.4938061 | 8000 | 7
3 | 7 | 8000 | 523.15 | 1.117694 | 5.283529 | 0.278139 | 0.1591597 | 0.1995404 | 0.005591786 | 0.001710429 | 0.007309524 | 513.15 | 0.005518594 | 0.001755435 | 1.308922 | 2.631301 | 8000 | 7
3 | 7 | 8000 | 533.15 | 1.133997 | 5.251653 | 0.2806229 | 0.170542 | 0.2172191 | 0.005552024 | 0.001892905 | 0.007452381 | 513.15 | 0.005215535 | 0.001891619 | 6.060651 | 0.06789929 | 8000 | 7
4 | 7 | 8000 | 493.15 | 0.8846046 | 6.109652 | 0.1709816 | 0.1125163 | 0.1423107 | 0.003615106 | 0.001211471 | 0.004826577 | 513.15 | 0.003851904 | 0.001210703 | 6.550221 | 0.06338484 | 8000 | 7
4 | 7 | 8000 | 503.15 | 0.8583622 | 5.897739 | 0.2351604 | 0.1331659 | 0.1592914 | 0.004897068 | 0.001341235 | 0.006238304 | 513.15 | 0.004413749 | 0.001275232 | 9.869564 | 4.921117 | 8000 | 7
4 | 7 | 8000 | 513.15 | 0.8669142 | 5.826136 | 0.2551742 | 0.1457553 | 0.1610715 | 0.005212704 | 0.001368993 | 0.006581696 | 513.15 | 0.005062802 | 0.001376968 | 2.875691 | 0.5825655 | 8000 | 7
4 | 7 | 8000 | 523.15 | 0.8851814 | 5.804608 | 0.2580843 | 0.1565519 | 0.1642149 | 0.005175007 | 0.001419166 | 0.006600774 | 513.15 | 0.005542705 | 0.001494106 | 7.105267 | 5.280523 | 8000 | 7
4 | 7 | 8000 | 533.15 | 0.8932138 | 5.770341 | 0.2609828 | 0.1676154 | 0.1814811 | 0.00515283875 | 0.001593801 | 0.006753393 | 513.15 | 0.005321534 | 0.001603968 | 3.273838 | 0.6379038 | 8000 | 7
2 | 7 | 8000 | 493.15 | 1.355635 | 4.960744 | 0.1736773 | 0.1154408 | 0.1762051 | 0.003673968 | 0.001500635 | 0.005174603 | 513.15 | 0.003805561 | 0.001626174 | 3.581753 | 8.365714 | 8000 | 7
2 | 7 | 8000 | 503.15 | 1.388024 | 4.750714 | 0.220964 | 0.1336645 | 0.2141774 | 0.004591492 | 0.001821206 | 0.006412698 | 513.15 | 0.004435355 | 0.00177764 | 3.40058 | 2.392169 | 8000 | 7
2 | 7 | 8000 | 513.15 | 1.424454 | 4.640554 | 0.245121 | 0.1468975 | 0.2314302 | 0.005000635 | 0.001983492 | 0.006984127 | 513.15 | 0.005052144 | 0.001940789 | 1.030041 | 2.152917 | 8000 | 7
2 | 7 | 8000 | 523.15 | 1.460232 | 4.580899 | 0.2567069 | 0.1589025 | 0.2437294 | 0.005147048 | 0.002115524 | 0.007269841 | 513.15 | 0.005415641 | 0.00211165 | 5.218389 | 0.1831353 | 8000 | 7
2 | 7 | 8000 | 533.15 | 1.491361 | 4.544706 | 0.2595933 | 0.170368 | 0.2638808 | 0.005125238 | 0.002327619 | 0.007460317 | 513.15 | 0.005097979 | 0.002285887 | 0.5318593 | 1.792923 | 8000 | 7
3 | 7 | 12000 | 493.15 | 1.074912 | 5.592376 | 0.1994982 | 0.1189376 | 0.1672011 | 0.006356679 | 0.002107607 | 0.008464286 | 513.15 | 0.005636609 | 0.002050142 | 11.32776 | 2.726552 | 12000 | 7
3 | 7 | 12000 | 503.15 | 1.078236 | 5.429 | 0.2386582 | 0.1346397 | 0.201047 | 0.00746 | 0.00254 | 0.01 | 513.15 | 0.006527254 | 0.002273965 | 12.5033 | 10.4738 | 12000 | 7
3 | 7 | 12000 | 513.15 | 1.09844 | 5.363668 | 0.2534322 | 0.1469486 | 0.2110713 | 0.0077645 | 0.002699786 | 0.01046429 | 513.15 | 0.007329229 | 0.002538311 | 5.605911 | 5.981029 | 12000 | 7
3 | 7 | 12000 | 523.15 | 1.121252 | 5.328237 | 0.2603368 | 0.1584713 | 0.2156396 | 0.007833143 | 0.002799071 | 0.01064286 | 513.15 | 0.007780561 | 0.002826581 | 0.6712737 | 0.9828069 | 12000 | 7
3 | 7 | 12000 | 533.15 | 1.138836 | 5.299199 | 0.2619364 | 0.1696323 | 0.2312297 | 0.007758964 | 0.003051643 | 0.01082143 | 513.15 | 0.007422923 | 0.003126098 | 4.331006 | 2.439853 | 12000 | 7
4 | 7 | 12000 | 493.15 | 0.8934825 | 6.136033 | 0.1641233 | 0.1101824 | 0.1324767 | 0.005199941 | 0.001696532 | 0.006896473 | 513.15 | 0.005743943 | 0.001812472 | 10.46169 | 6.833904 | 12000 | 7
4 | 7 | 12000 | 503.15 | 0.8686982 | 5.944564 | 0.2174258 | 0.1314551 | 0.1668562 | 0.006772594 | 0.002127004 | 0.008899598 | 513.15 | 0.006641367 | 0.00196895 | 1.937622 | 7.430832 | 12000 | 7
4 | 7 | 12000 | 513.15 | 0.8721594 | 5.861248 | 0.2392432 | 0.1447435 | 0.1766784 | 0.007314411 | 0.002271973 | 0.009586384 | 513.15 | 0.007474137 | 0.002176572 | 2.18372 | 4.199033 | 12000 | 7
4 | 7 | 12000 | 523.15 | 0.881575 | 5.80533 | 0.2543892 | 0.1566751 | 0.1770344 | 0.007648046 | 0.00230038875 | 0.009958393 | 513.15 | 0.00797425 | 0.002407955 | 4.265197 | 4.675983 | 12000 | 7
4 | 7 | 12000 | 533.15 | 0.8910941 | 5.771531 | 0.258353 | 0.1676706 | 0.189402 | 0.007649505 | 0.002499042 | 0.01015871 | 513.15 | 0.007735494 | 0.002654572 | 1.124108 | 6.223612 | 12000 | 7
2 | 7 | 12000 | 493.15 | 1.36206 | 5.012468 | 0.16296 | 0.1120394 | 0.1580349 | 0.005162762 | 0.002027714 | 0.007190476 | 513.15 | 0.005603439 | 0.002400591 | 8.535691 | 18.38904 | 12000 | 7
2 | 7 | 12000 | 503.15 | 1.382152 | 4.747601 | 0.2160589 | 0.1340474 | 0.2406015 | 0.006729333 | 0.00308019 | 0.009809524 | 513.15 | 0.006431284 | 0.002683256 | 4.429112 | 12.88668 | 12000 | 7
2 | 7 | 12000 | 513.15 | 1.422142 | 4.673265 | 0.231728 | 0.1465171 | 0.2512989 | 0.007078333 | 0.003255 | 0.01033333 | 513.15 | 0.007213533 | 0.003015124 | 1.910045 | 7.369477 | 12000 | 7
2 | 7 | 12000 | 523.15 | 1.461458 | 4.629544 | 0.2408523 | 0.1581144 | 0.2537006 | 0.007230857 | 0.00333 | 0.01057143 | 513.15 | 0.00764519 | 0.003372606 | 5.730059 | 1.279449 | 12000 | 7
2 | 7 | 12000 | 533.15 | 1.491493 | 4.59048 | 0.2433694 | 0.169604 | 0.2771006 | 0.007197143 | 0.003696714 | 0.01090476 | 513.15 | 0.007238832 | 0.003741877 | 0.5792487 | 1.221689 | 12000 | 7