## Sheet1
fit_label | p_fixed | n_points | Tave | optimizer_success | optimizer_message | objective | r2_meoh | r2_co | avg_r2 | rmse_meoh | rmse_co | mre_meoh_% | mre_co_% | ln_k1_ref | E1 | n1_A | n1_B | n1_C | n1_D | ln_k2_ref | E2 | n2_A | n2_B | n2_D | n2_E | lnA1_backcalc | lnA2_backcalc | A1_backcalc | A2_backcalc | E1_near_upper_bound | E2_near_upper_bound
4000 | 7 | 15 | 513.15 | TRUE | Optimization terminated successfully. | 0.05865233 | 0.7306881 | 0.9621114 | 0.8463998 | 0.0001426303 | 2.762647e-05 | 4.148316 | 3.037796 | -5.789783 | 34861.92 | 0 | 0.05343519 | 0 | 4.139153 | -7.658756 | 14139.34 | 0.8693137 | 0.175428 | 4.987619 | 4.999949 | 2.381627 | -4.344585 | 10.8225 | 0.01297689 | FALSE | FALSE
8000 | 7 | 15 | 513.15 | TRUE | Optimization terminated successfully. | 0.05343539 | 0.8682979 | 0.9614351 | 0.9148665 | 0.0002232203 | 5.9893e-05 | 3.778067 | 2.6122 | -6.488191 | 48066.02 | 0.3773152 | 0.8127288 | 1.54009e-07 | 3.315127 | -6.48917 | 15005.8 | 0.6911221 | 1.486577e-06 | 4.998913 | 4.99843 | 4.778173 | -2.971908 | 118.8869 | 0.05120552 | FALSE | FALSE
12000 | 7 | 15 | 513.15 | TRUE | Optimization terminated successfully. | 0.1503641 | 0.7445072 | 0.877038 | 0.8107726 | 0.0004179998 | 0.0001910891 | 5.039717 | 6.207582 | -4.973224 | 38687.48 | 0 | 0.1120226 | 0 | 4.09333 | -6.038834 | 20951.07 | 0.6665219 | 0 | 4.999667 | 4.991688 | 4.094871 | -1.128039 | 60.03161 | 0.3236675 | FALSE | FALSE