## Sheet1
H/C | p | GHSV | T | fCO2 | fH2 | fCH3OH | fH2O | fCO | rMeOH | rCO | rCO2 | Tave | rMeOH_pred | rCO_pred | rel_error_rMeOH_% | rel_error_rCO_% | GHSV_cluster | p_fixed
3 | 7 | 12000 | 493.15 | 1.074912 | 5.592376 | 0.1994982 | 0.1189376 | 0.1672011 | 0.006356679 | 0.002107607 | 0.008464286 | 513.15 | 0.005636609 | 0.002050142 | 11.32776 | 2.726552 | 12000 | 7
3 | 7 | 12000 | 503.15 | 1.078236 | 5.429 | 0.2386582 | 0.1346397 | 0.201047 | 0.00746 | 0.00254 | 0.01 | 513.15 | 0.006527254 | 0.002273965 | 12.5033 | 10.4738 | 12000 | 7
3 | 7 | 12000 | 513.15 | 1.09844 | 5.363668 | 0.2534322 | 0.1469486 | 0.2110713 | 0.0077645 | 0.002699786 | 0.01046429 | 513.15 | 0.007329229 | 0.002538311 | 5.605911 | 5.981029 | 12000 | 7
3 | 7 | 12000 | 523.15 | 1.121252 | 5.328237 | 0.2603368 | 0.1584713 | 0.2156396 | 0.007833143 | 0.002799071 | 0.01064286 | 513.15 | 0.007780561 | 0.002826581 | 0.6712737 | 0.9828069 | 12000 | 7
3 | 7 | 12000 | 533.15 | 1.138836 | 5.299199 | 0.2619364 | 0.1696323 | 0.2312297 | 0.007758964 | 0.003051643 | 0.01082143 | 513.15 | 0.007422923 | 0.003126098 | 4.331006 | 2.439853 | 12000 | 7
4 | 7 | 12000 | 493.15 | 0.8934825 | 6.136033 | 0.1641233 | 0.1101824 | 0.1324767 | 0.005199941 | 0.001696532 | 0.006896473 | 513.15 | 0.005743943 | 0.001812472 | 10.46169 | 6.833904 | 12000 | 7
4 | 7 | 12000 | 503.15 | 0.8686982 | 5.944564 | 0.2174258 | 0.1314551 | 0.1668562 | 0.006772594 | 0.002127004 | 0.008899598 | 513.15 | 0.006641367 | 0.00196895 | 1.937622 | 7.430832 | 12000 | 7
4 | 7 | 12000 | 513.15 | 0.8721594 | 5.861248 | 0.2392432 | 0.1447435 | 0.1766784 | 0.007314411 | 0.002271973 | 0.009586384 | 513.15 | 0.007474137 | 0.002176572 | 2.18372 | 4.199033 | 12000 | 7
4 | 7 | 12000 | 523.15 | 0.881575 | 5.80533 | 0.2543892 | 0.1566751 | 0.1770344 | 0.007648046 | 0.00230038875 | 0.009958393 | 513.15 | 0.00797425 | 0.002407955 | 4.265197 | 4.675983 | 12000 | 7
4 | 7 | 12000 | 533.15 | 0.8910941 | 5.771531 | 0.258353 | 0.1676706 | 0.189402 | 0.007649505 | 0.002499042 | 0.01015871 | 513.15 | 0.007735494 | 0.002654572 | 1.124108 | 6.223612 | 12000 | 7
2 | 7 | 12000 | 493.15 | 1.36206 | 5.012468 | 0.16296 | 0.1120394 | 0.1580349 | 0.005162762 | 0.002027714 | 0.007190476 | 513.15 | 0.005603439 | 0.002400591 | 8.535691 | 18.38904 | 12000 | 7
2 | 7 | 12000 | 503.15 | 1.382152 | 4.747601 | 0.2160589 | 0.1340474 | 0.2406015 | 0.006729333 | 0.00308019 | 0.009809524 | 513.15 | 0.006431284 | 0.002683256 | 4.429112 | 12.88668 | 12000 | 7
2 | 7 | 12000 | 513.15 | 1.422142 | 4.673265 | 0.231728 | 0.1465171 | 0.2512989 | 0.007078333 | 0.003255 | 0.01033333 | 513.15 | 0.007213533 | 0.003015124 | 1.910045 | 7.369477 | 12000 | 7
2 | 7 | 12000 | 523.15 | 1.461458 | 4.629544 | 0.2408523 | 0.1581144 | 0.2537006 | 0.007230857 | 0.00333 | 0.01057143 | 513.15 | 0.00764519 | 0.003372606 | 5.730059 | 1.279449 | 12000 | 7
2 | 7 | 12000 | 533.15 | 1.491493 | 4.59048 | 0.2433694 | 0.169604 | 0.2771006 | 0.007197143 | 0.003696714 | 0.01090476 | 513.15 | 0.007238832 | 0.003741877 | 0.5792487 | 1.221689 | 12000 | 7