## Sheet1
H/C | p | GHSV | T | fCO2 | fH2 | fCH3OH | fH2O | fCO | rMeOH | rCO | rCO2 | Tave | rMeOH_pred | rCO_pred | rel_error_rMeOH_% | rel_error_rCO_% | GHSV_cluster | p_fixed
3 | 7 | 4000 | 493.15 | 1.0768 | 5.569144 | 0.2120421 | 0.1195101 | 0.1438766 | 0.002257143 | 0.0006 | 0.002857143 | 513.15 | 0.002333305 | 0.00059462 | 3.374262 | 0.896672 | 4000 | 7
3 | 7 | 4000 | 503.15 | 1.070312 | 5.322193 | 0.2791159 | 0.1356878 | 0.1607398 | 0.002930119 | 0.0006615238 | 0.003595238 | 513.15 | 0.00264898 | 0.0006284466 | 9.594807 | 5.000151 | 4000 | 7
3 | 7 | 4000 | 513.15 | 1.095703 | 5.273536 | 0.2917694 | 0.1477725 | 0.1622579 | 0.002998036 | 0.0006768571 | 0.003678571 | 513.15 | 0.002918502 | 0.0006839538 | 2.652876 | 1.048472 | 4000 | 7
3 | 7 | 4000 | 523.15 | 1.117424 | 5.226435 | 0.303525 | 0.159634 | 0.1647245 | 0.00306219 | 0.0006959524 | 0.003761905 | 513.15 | 0.003022643 | 0.0007400598 | 1.291485 | 6.337702 | 4000 | 7
3 | 7 | 4000 | 533.15 | 1.1326 | 5.191305 | 0.3072992 | 0.1711933 | 0.1844577 | 0.003049274 | 0.000792119 | 0.003845238 | 513.15 | 0.002778799 | 0.0007949249 | 8.870148 | 0.3542193 | 4000 | 7
4 | 7 | 4000 | 493.15 | 0.8609692 | 5.994067 | 0.215898 | 0.1190124 | 0.1214302 | 0.0022995875 | 0.0005047875 | 0.002804375 | 513.15 | 0.00234404 | 0.0004958951 | 1.933083 | 1.761613 | 4000 | 7
4 | 7 | 4000 | 503.15 | 0.8427062 | 5.803157 | 0.2741438 | 0.1351595 | 0.1241347 | 0.002874914 | 0.0005113215 | 0.003386235 | 513.15 | 0.002665263 | 0.0005183172 | 7.292402 | 1.368168 | 4000 | 7
4 | 7 | 4000 | 513.15 | 0.8570791 | 5.761824 | 0.2831568 | 0.1470758 | 0.1332268 | 0.002905075 | 0.0005574696875 | 0.003462545 | 513.15 | 0.002942576 | 0.0005611025 | 1.290869 | 0.6516561 | 4000 | 7
4 | 7 | 4000 | 523.15 | 0.8751108 | 5.740157 | 0.2870573 | 0.1582947 | 0.1362941 | 0.002888773 | 0.0005798379 | 0.003472083 | 513.15 | 0.003072538 | 0.0006083146 | 6.361335 | 4.911149 | 4000 | 7
4 | 7 | 4000 | 533.15 | 0.8872089 | 5.729885 | 0.2801942 | 0.1689052 | 0.1625829 | 0.002771371 | 0.0007067693 | 0.003481622 | 513.15 | 0.002898105 | 0.0006541174 | 4.572978 | 7.449655 | 4000 | 7
2 | 7 | 4000 | 493.15 | 1.35152 | 4.854121 | 0.2056305 | 0.1195762 | 0.1639563 | 0.002186365 | 0.0006866508 | 0.002873016 | 513.15 | 0.002315528 | 0.0007072299 | 5.907652 | 2.997025 | 4000 | 7
2 | 7 | 4000 | 503.15 | 1.38469 | 4.6223 | 0.2599352 | 0.1354644 | 0.1895856 | 0.002718651 | 0.0007892857 | 0.003507937 | 513.15 | 0.00262896 | 0.000766924 | 3.299104 | 2.833157 | 4000 | 7
2 | 7 | 4000 | 513.15 | 1.423306 | 4.530113 | 0.2807877 | 0.1478159 | 0.201471 | 0.002879683 | 0.000846746 | 0.003730159 | 513.15 | 0.002890952 | 0.0008360036 | 0.3913599 | 1.268667 | 4000 | 7
2 | 7 | 4000 | 523.15 | 1.464448 | 4.508478 | 0.2848265 | 0.1595105 | 0.2051539 | 0.002865714 | 0.0008765714 | 0.003746032 | 513.15 | 0.002994747 | 0.0009122509 | 4.502645 | 4.070341 | 4000 | 7
2 | 7 | 4000 | 533.15 | 1.495488 | 4.504913 | 0.2769765 | 0.1707514 | 0.2369434 | 0.002738889 | 0.001035111 | 0.003777778 | 513.15 | 0.002763258 | 0.0009873067 | 0.8897277 | 4.618291 | 4000 | 7