## Sheet1
H/C | p | GHSV | T | fCO2 | fH2 | fCH3OH | fH2O | fCO | rMeOH | rCO | rCO2 | Tave | rMeOH_pred | rCO_pred | rel_error_rMeOH_% | rel_error_rCO_% | GHSV_cluster | p_fixed
3 | 7 | 8000 | 493.15 | 1.084039 | 5.643762 | 0.1843476 | 0.1164487 | 0.1629547 | 0.003906143 | 0.001379571 | 0.005285714 | 513.15 | 0.003882884 | 0.001393352 | 0.5954501 | 0.998869 | 8000 | 7
3 | 7 | 8000 | 503.15 | 1.090808 | 5.475329 | 0.224827 | 0.1333619 | 0.1941075 | 0.004677643 | 0.001646881 | 0.006261905 | 513.15 | 0.004559599 | 0.00150494 | 2.523577 | 8.618768 | 8000 | 7
3 | 7 | 8000 | 513.15 | 1.102402 | 5.356376 | 0.2601364 | 0.1469476 | 0.1924086 | 0.005318571 | 0.00163381 | 0.006952381 | 513.15 | 0.005172566 | 0.001625742 | 2.745208 | 0.4938061 | 8000 | 7
3 | 7 | 8000 | 523.15 | 1.117694 | 5.283529 | 0.278139 | 0.1591597 | 0.1995404 | 0.005591786 | 0.001710429 | 0.007309524 | 513.15 | 0.005518594 | 0.001755435 | 1.308922 | 2.631301 | 8000 | 7
3 | 7 | 8000 | 533.15 | 1.133997 | 5.251653 | 0.2806229 | 0.170542 | 0.2172191 | 0.005552024 | 0.001892905 | 0.007452381 | 513.15 | 0.005215535 | 0.001891619 | 6.060651 | 0.06789929 | 8000 | 7
4 | 7 | 8000 | 493.15 | 0.8846046 | 6.109652 | 0.1709816 | 0.1125163 | 0.1423107 | 0.003615106 | 0.001211471 | 0.004826577 | 513.15 | 0.003851904 | 0.001210703 | 6.550221 | 0.06338484 | 8000 | 7
4 | 7 | 8000 | 503.15 | 0.8583622 | 5.897739 | 0.2351604 | 0.1331659 | 0.1592914 | 0.004897068 | 0.001341235 | 0.006238304 | 513.15 | 0.004413749 | 0.001275232 | 9.869564 | 4.921117 | 8000 | 7
4 | 7 | 8000 | 513.15 | 0.8669142 | 5.826136 | 0.2551742 | 0.1457553 | 0.1610715 | 0.005212704 | 0.001368993 | 0.006581696 | 513.15 | 0.005062802 | 0.001376968 | 2.875691 | 0.5825655 | 8000 | 7
4 | 7 | 8000 | 523.15 | 0.8851814 | 5.804608 | 0.2580843 | 0.1565519 | 0.1642149 | 0.005175007 | 0.001419166 | 0.006600774 | 513.15 | 0.005542705 | 0.001494106 | 7.105267 | 5.280523 | 8000 | 7
4 | 7 | 8000 | 533.15 | 0.8932138 | 5.770341 | 0.2609828 | 0.1676154 | 0.1814811 | 0.00515283875 | 0.001593801 | 0.006753393 | 513.15 | 0.005321534 | 0.001603968 | 3.273838 | 0.6379038 | 8000 | 7
2 | 7 | 8000 | 493.15 | 1.355635 | 4.960744 | 0.1736773 | 0.1154408 | 0.1762051 | 0.003673968 | 0.001500635 | 0.005174603 | 513.15 | 0.003805561 | 0.001626174 | 3.581753 | 8.365714 | 8000 | 7
2 | 7 | 8000 | 503.15 | 1.388024 | 4.750714 | 0.220964 | 0.1336645 | 0.2141774 | 0.004591492 | 0.001821206 | 0.006412698 | 513.15 | 0.004435355 | 0.00177764 | 3.40058 | 2.392169 | 8000 | 7
2 | 7 | 8000 | 513.15 | 1.424454 | 4.640554 | 0.245121 | 0.1468975 | 0.2314302 | 0.005000635 | 0.001983492 | 0.006984127 | 513.15 | 0.005052144 | 0.001940789 | 1.030041 | 2.152917 | 8000 | 7
2 | 7 | 8000 | 523.15 | 1.460232 | 4.580899 | 0.2567069 | 0.1589025 | 0.2437294 | 0.005147048 | 0.002115524 | 0.007269841 | 513.15 | 0.005415641 | 0.00211165 | 5.218389 | 0.1831353 | 8000 | 7
2 | 7 | 8000 | 533.15 | 1.491361 | 4.544706 | 0.2595933 | 0.170368 | 0.2638808 | 0.005125238 | 0.002327619 | 0.007460317 | 513.15 | 0.005097979 | 0.002285887 | 0.5318593 | 1.792923 | 8000 | 7