## Sheet1
H/C | p | GHSV | T | fCO2 | fH2 | fCH3OH | fH2O | fCO | rMeOH | rCO | rCO2 | Tave | rMeOH_pred | rCO_pred | rel_error_rMeOH_% | rel_error_rCO_% | GHSV_cluster | p_fixed
3 | 7 | 4000 | 493.15 | 1.0768 | 5.569144 | 0.2120421 | 0.1195101 | 0.1438766 | 0.002257143 | 0.0006 | 0.002857143 | 513.15 | 0.003149907 | 0.0009504707 | 39.55286 | 58.41179 | ALL_GHSV | 7
3 | 7 | 4000 | 503.15 | 1.070312 | 5.322193 | 0.2791159 | 0.1356878 | 0.1607398 | 0.002930119 | 0.0006615238 | 0.003595238 | 513.15 | 0.003305781 | 0.0008262663 | 12.82071 | 24.90348 | ALL_GHSV | 7
3 | 7 | 4000 | 513.15 | 1.095703 | 5.273536 | 0.2917694 | 0.1477725 | 0.1622579 | 0.002998036 | 0.0006768571 | 0.003678571 | 513.15 | 0.004023174 | 0.0009451727 | 34.19366 | 39.64138 | ALL_GHSV | 7
3 | 7 | 4000 | 523.15 | 1.117424 | 5.226435 | 0.303525 | 0.159634 | 0.1647245 | 0.00306219 | 0.0006959524 | 0.003761905 | 513.15 | 0.003809862 | 0.001064096 | 24.41623 | 52.89779 | ALL_GHSV | 7
3 | 7 | 4000 | 533.15 | 1.1326 | 5.191305 | 0.3072992 | 0.1711933 | 0.1844577 | 0.003049274 | 0.000792119 | 0.003845238 | 513.15 | 0.001668836 | 0.001183061 | 45.27102 | 49.354 | ALL_GHSV | 7
3 | 7 | 8000 | 493.15 | 1.084039 | 5.643762 | 0.1843476 | 0.1164487 | 0.1629547 | 0.003906143 | 0.001379571 | 0.005285714 | 513.15 | 0.003441575 | 0.001039293 | 11.89327 | 24.6655 | ALL_GHSV | 7
3 | 7 | 8000 | 503.15 | 1.090808 | 5.475329 | 0.224827 | 0.1333619 | 0.1941075 | 0.004677643 | 0.001646881 | 0.006261905 | 513.15 | 0.004395641 | 0.001014621 | 6.028713 | 38.39136 | ALL_GHSV | 7
3 | 7 | 8000 | 513.15 | 1.102402 | 5.356376 | 0.2601364 | 0.1469476 | 0.1924086 | 0.005318571 | 0.00163381 | 0.006952381 | 513.15 | 0.005092901 | 0.001043239 | 4.243059 | 36.14685 | ALL_GHSV | 7
3 | 7 | 8000 | 523.15 | 1.117694 | 5.283529 | 0.278139 | 0.1591597 | 0.1995404 | 0.005591786 | 0.001710429 | 0.007309524 | 513.15 | 0.005237039 | 0.001125287 | 6.344061 | 34.21025 | ALL_GHSV | 7
3 | 7 | 8000 | 533.15 | 1.133997 | 5.251653 | 0.2806229 | 0.170542 | 0.2172191 | 0.005552024 | 0.001892905 | 0.007452381 | 513.15 | 0.004437766 | 0.001259257 | 20.06939 | 33.47491 | ALL_GHSV | 7
3 | 7 | 12000 | 493.15 | 1.074912 | 5.592376 | 0.1994982 | 0.1189376 | 0.1672011 | 0.006356679 | 0.002107607 | 0.008464286 | 513.15 | 0.003237959 | 0.0009654844 | 49.06209 | 54.19049 | ALL_GHSV | 7
3 | 7 | 12000 | 503.15 | 1.078236 | 5.429 | 0.2386582 | 0.1346397 | 0.201047 | 0.00746 | 0.00254 | 0.01 | 513.15 | 0.004047633 | 0.0009363693 | 45.74218 | 63.13507 | ALL_GHSV | 7
3 | 7 | 12000 | 513.15 | 1.09844 | 5.363668 | 0.2534322 | 0.1469486 | 0.2110713 | 0.0077645 | 0.002699786 | 0.01046429 | 513.15 | 0.005216089 | 0.001038536 | 32.82132 | 61.53264 | ALL_GHSV | 7
3 | 7 | 12000 | 523.15 | 1.121252 | 5.328237 | 0.2603368 | 0.1584713 | 0.2156396 | 0.007833143 | 0.002799071 | 0.01064286 | 513.15 | 0.006304008 | 0.001186301 | 19.52135 | 57.61805 | ALL_GHSV | 7
3 | 7 | 12000 | 533.15 | 1.138836 | 5.299199 | 0.2619364 | 0.1696323 | 0.2312297 | 0.007758964 | 0.003051643 | 0.01082143 | 513.15 | 0.006482214 | 0.001335859 | 16.45516 | 56.22493 | ALL_GHSV | 7
4 | 7 | 4000 | 493.15 | 0.8609692 | 5.994067 | 0.215898 | 0.1190124 | 0.1214302 | 0.0022995875 | 0.0005047875 | 0.002804375 | 513.15 | 0.002854164 | 0.0006767305 | 24.11635 | 34.06245 | ALL_GHSV | 7
4 | 7 | 4000 | 503.15 | 0.8427062 | 5.803157 | 0.2741438 | 0.1351595 | 0.1241347 | 0.002874914 | 0.0005113215 | 0.003386235 | 513.15 | 0.003051106 | 0.0005983387 | 6.128627 | 17.0181 | ALL_GHSV | 7
4 | 7 | 4000 | 513.15 | 0.8570791 | 5.761824 | 0.2831568 | 0.1470758 | 0.1332268 | 0.002905075 | 0.0005574696875 | 0.003462545 | 513.15 | 0.003702413 | 0.0006784579 | 27.4464 | 21.7031 | ALL_GHSV | 7
4 | 7 | 4000 | 523.15 | 0.8751108 | 5.740157 | 0.2870573 | 0.1582947 | 0.1362941 | 0.002888773 | 0.0005798379 | 0.003472083 | 513.15 | 0.003915387 | 0.0007884103 | 35.53806 | 35.9708 | ALL_GHSV | 7
4 | 7 | 4000 | 533.15 | 0.8872089 | 5.729885 | 0.2801942 | 0.1689052 | 0.1625829 | 0.002771371 | 0.0007067693 | 0.003481622 | 513.15 | 0.003215175 | 0.0009004051 | 16.01386 | 27.39733 | ALL_GHSV | 7
4 | 7 | 8000 | 493.15 | 0.8846046 | 6.109652 | 0.1709816 | 0.1125163 | 0.1423107 | 0.003615106 | 0.001211471 | 0.004826577 | 513.15 | 0.00335952 | 0.0008144354 | 7.069962 | 32.77301 | ALL_GHSV | 7
4 | 7 | 8000 | 503.15 | 0.8583622 | 5.897739 | 0.2351604 | 0.1331659 | 0.1592914 | 0.004897068 | 0.001341235 | 0.006238304 | 513.15 | 0.003774495 | 0.0006899842 | 22.92337 | 48.55606 | ALL_GHSV | 7
4 | 7 | 8000 | 513.15 | 0.8669142 | 5.826136 | 0.2551742 | 0.1457553 | 0.1610715 | 0.005212704 | 0.001368993 | 0.006581696 | 513.15 | 0.004618608 | 0.0007449007 | 11.39708 | 45.58769 | ALL_GHSV | 7
4 | 7 | 8000 | 523.15 | 0.8851814 | 5.804608 | 0.2580843 | 0.1565519 | 0.1642149 | 0.005175007 | 0.001419166 | 0.006600774 | 513.15 | 0.005627686 | 0.0008655922 | 8.747412 | 39.007 | ALL_GHSV | 7
4 | 7 | 8000 | 533.15 | 0.8932138 | 5.770341 | 0.2609828 | 0.1676154 | 0.1814811 | 0.00515283875 | 0.001593801 | 0.006753393 | 513.15 | 0.005211926 | 0.0009533874 | 1.146702 | 40.18152 | ALL_GHSV | 7
4 | 7 | 12000 | 493.15 | 0.8934825 | 6.136033 | 0.1641233 | 0.1101824 | 0.1324767 | 0.005199941 | 0.001696532 | 0.006896473 | 513.15 | 0.003482265 | 0.0008596791 | 33.03261 | 49.32728 | ALL_GHSV | 7
4 | 7 | 12000 | 503.15 | 0.8686982 | 5.944564 | 0.2174258 | 0.1314551 | 0.1668562 | 0.006772594 | 0.002127004 | 0.008899598 | 513.15 | 0.004137558 | 0.000746708 | 38.90734 | 64.89391 | ALL_GHSV | 7
4 | 7 | 12000 | 513.15 | 0.8721594 | 5.861248 | 0.2392432 | 0.1447435 | 0.1766784 | 0.007314411 | 0.002271973 | 0.009586384 | 513.15 | 0.00512444 | 0.0007831139 | 29.9405 | 65.53155 | ALL_GHSV | 7
4 | 7 | 12000 | 523.15 | 0.881575 | 5.80533 | 0.2543892 | 0.1566751 | 0.1770344 | 0.007648046 | 0.00230038875 | 0.009958393 | 513.15 | 0.005708159 | 0.0008549587 | 25.36447 | 62.83416 | ALL_GHSV | 7
4 | 7 | 12000 | 533.15 | 0.8910941 | 5.771531 | 0.258353 | 0.1676706 | 0.189402 | 0.007649505 | 0.002499042 | 0.01015871 | 513.15 | 0.005362118 | 0.0009472183 | 29.90242 | 62.09674 | ALL_GHSV | 7
2 | 7 | 4000 | 493.15 | 1.35152 | 4.854121 | 0.2056305 | 0.1195762 | 0.1639563 | 0.002186365 | 0.0006866508 | 0.002873016 | 513.15 | 0.002816124 | 0.0009726229 | 28.80392 | 41.64739 | ALL_GHSV | 7
2 | 7 | 4000 | 503.15 | 1.38469 | 4.6223 | 0.2599352 | 0.1354644 | 0.1895856 | 0.002718651 | 0.0007892857 | 0.003507937 | 513.15 | 0.003128919 | 0.0009144953 | 15.09089 | 15.86366 | ALL_GHSV | 7
2 | 7 | 4000 | 513.15 | 1.423306 | 4.530113 | 0.2807877 | 0.1478159 | 0.201471 | 0.002879683 | 0.000846746 | 0.003730159 | 513.15 | 0.003481097 | 0.00100177 | 20.88474 | 18.30823 | ALL_GHSV | 7
2 | 7 | 4000 | 523.15 | 1.464448 | 4.508478 | 0.2848265 | 0.1595105 | 0.2051539 | 0.002865714 | 0.0008765714 | 0.003746032 | 513.15 | 0.003666044 | 0.001184594 | 27.92776 | 35.13943 | ALL_GHSV | 7
2 | 7 | 4000 | 533.15 | 1.495488 | 4.504913 | 0.2769765 | 0.1707514 | 0.2369434 | 0.002738889 | 0.001035111 | 0.003777778 | 513.15 | 0.003162471 | 0.001389389 | 15.46546 | 34.22609 | ALL_GHSV | 7
2 | 7 | 8000 | 493.15 | 1.355635 | 4.960744 | 0.1736773 | 0.1154408 | 0.1762051 | 0.003673968 | 0.001500635 | 0.005174603 | 513.15 | 0.003175068 | 0.001097242 | 13.57933 | 26.88148 | ALL_GHSV | 7
2 | 7 | 8000 | 503.15 | 1.388024 | 4.750714 | 0.220964 | 0.1336645 | 0.2141774 | 0.004591492 | 0.001821206 | 0.006412698 | 513.15 | 0.00389943 | 0.001059716 | 15.07271 | 41.8124 | ALL_GHSV | 7
2 | 7 | 8000 | 513.15 | 1.424454 | 4.640554 | 0.245121 | 0.1468975 | 0.2314302 | 0.005000635 | 0.001983492 | 0.006984127 | 513.15 | 0.004713506 | 0.001135178 | 5.74185 | 42.76873 | ALL_GHSV | 7
2 | 7 | 8000 | 523.15 | 1.460232 | 4.580899 | 0.2567069 | 0.1589025 | 0.2437294 | 0.005147048 | 0.002115524 | 0.007269841 | 513.15 | 0.005267398 | 0.001272557 | 2.338243 | 39.84672 | ALL_GHSV | 7
2 | 7 | 8000 | 533.15 | 1.491361 | 4.544706 | 0.2595933 | 0.170368 | 0.2638808 | 0.005125238 | 0.002327619 | 0.007460317 | 513.15 | 0.004873595 | 0.001439925 | 4.909877 | 38.13742 | ALL_GHSV | 7
2 | 7 | 12000 | 493.15 | 1.36206 | 5.012468 | 0.16296 | 0.1120394 | 0.1580349 | 0.005162762 | 0.002027714 | 0.007190476 | 513.15 | 0.003347606 | 0.001174304 | 35.15862 | 42.08732 | ALL_GHSV | 7
2 | 7 | 12000 | 503.15 | 1.382152 | 4.747601 | 0.2160589 | 0.1340474 | 0.2406015 | 0.006729333 | 0.00308019 | 0.009809524 | 513.15 | 0.003904445 | 0.001042038 | 41.97873 | 66.1697 | ALL_GHSV | 7
2 | 7 | 12000 | 513.15 | 1.422142 | 4.673265 | 0.231728 | 0.1465171 | 0.2512989 | 0.007078333 | 0.003255 | 0.01033333 | 513.15 | 0.005108441 | 0.001170352 | 27.82989 | 64.04449 | ALL_GHSV | 7
2 | 7 | 12000 | 523.15 | 1.461458 | 4.629544 | 0.2408523 | 0.1581144 | 0.2537006 | 0.007230857 | 0.00333 | 0.01057143 | 513.15 | 0.006253297 | 0.001346041 | 13.51929 | 59.57834 | ALL_GHSV | 7
2 | 7 | 12000 | 533.15 | 1.491493 | 4.59048 | 0.2433694 | 0.169604 | 0.2771006 | 0.007197143 | 0.003696714 | 0.01090476 | 513.15 | 0.006607367 | 0.001515126 | 8.194577 | 59.01425 | ALL_GHSV | 7