## Sheet1
H/C | p | GHSV | T | fCO2 | fH2 | fCH3OH | fH2O | fCO | rMeOH | rCO | rCO2 | rMeOH_pred | rCO_pred | beta1_fit | beta2_fit | k1_fit | k2_fit | rel_error_rMeOH_% | rel_error_rCO_%
3 | 3 | 8000 | 493.15 | 0.5745951 | 2.248932 | 0.06791319 | 0.08186209 | 0.05636709 | 0.002517667 | 0.001434714 | 0.003952381 | 0.002869458 | 0.001740541 | 0.1878071 | 0.5262525 | 0.9875634 | 20.96384 | 13.97293 | 21.31621
3 | 3 | 8000 | 503.15 | 0.5667007 | 2.213649 | 0.07570835 | 0.09709302 | 0.07514323 | 0.002772071 | 0.001918405 | 0.004690476 | 0.002891926 | 0.001860733 | 0.3478027 | 0.7066818 | 1.329776 | 20.96654 | 4.323643 | 3.006233
3 | 3 | 8000 | 513.15 | 0.5633868 | 2.192865 | 0.07872343 | 0.1070382 | 0.08810159 | 0.002856429 | 0.002262619 | 0.005119048 | 0.002618371 | 0.001958845 | 0.5384644 | 0.7708109 | 1.769929 | 20.96913 | 8.334082 | 13.42578
3 | 3 | 8000 | 523.15 | 0.5627451 | 2.185798 | 0.07500583 | 0.1127502 | 0.1002335 | 0.002707857 | 0.002601667 | 0.005309524 | 0.002175344 | 0.002413187 | 0.7067589 | 0.7768543 | 2.33016 | 20.97162 | 19.66547 | 7.244568
3 | 3 | 8000 | 533.15 | 0.5632416 | 2.188096 | 0.0661431 | 0.1155765 | 0.1127496 | 0.002383929 | 0.002967857 | 0.005357143 | 0.001805764 | 0.00328638 | 0.8163314 | 0.7538937 | 3.036237 | 20.97402 | 24.25259 | 10.7324
3 | 4 | 8000 | 493.15 | 0.7218806 | 3.040308 | 0.1012062 | 0.1025275 | 0.08218275 | 0.003008 | 0.00146819 | 0.00447619 | 0.003129437 | 0.001406834 | 0.1129264 | 0.5657988 | 0.9875634 | 20.96384 | 4.037137 | 4.179035
3 | 4 | 8000 | 503.15 | 0.7169017 | 2.984014 | 0.1167495 | 0.1197619 | 0.1018283 | 0.003415238 | 0.001822857 | 0.005238095 | 0.00339323 | 0.001488811 | 0.2134975 | 0.6926846 | 1.329776 | 20.96654 | 0.6443975 | 18.32543
3 | 4 | 8000 | 513.15 | 0.7152339 | 2.942797 | 0.1279372 | 0.1330457 | 0.1151052 | 0.003693381 | 0.002068524 | 0.005761905 | 0.003451948 | 0.00161138 | 0.3545072 | 0.7347353 | 1.769929 | 20.96913 | 6.536904 | 22.09999
3 | 4 | 8000 | 523.15 | 0.7180319 | 2.926197 | 0.1285119 | 0.1412874 | 0.1267702 | 0.003675357 | 0.002300833 | 0.00597619 | 0.00346091 | 0.002005456 | 0.4956702 | 0.7207828 | 2.33016 | 20.97162 | 5.834728 | 12.83782
3 | 4 | 8000 | 533.15 | 0.7218 | 2.926455 | 0.1199023 | 0.1462773 | 0.1415632 | 0.003409476 | 0.00260831 | 0.00602381 | 0.003513738 | 0.002612502 | 0.6108973 | 0.6989642 | 3.036237 | 20.97402 | 3.057994 | 0.160747
3 | 5 | 8000 | 493.15 | 0.8566664 | 3.870688 | 0.1321677 | 0.1132222 | 0.1053013 | 0.003373929 | 0.001411786 | 0.004785714 | 0.003307001 | 0.001278758 | 0.06650381 | 0.5298945 | 0.9875634 | 20.96384 | 1.983666 | 9.422633
3 | 5 | 8000 | 503.15 | 0.8526943 | 3.776203 | 0.1600349 | 0.1329415 | 0.127101 | 0.004011429 | 0.001702857 | 0.005714286 | 0.003600992 | 0.001406852 | 0.1347712 | 0.6376306 | 1.329776 | 20.96654 | 10.23169 | 17.38287
3 | 5 | 8000 | 513.15 | 0.8528777 | 3.708418 | 0.1796545 | 0.1480009 | 0.1414082 | 0.004433333 | 0.0019 | 0.006333333 | 0.003855754 | 0.001568889 | 0.2320632 | 0.6682012 | 1.769929 | 20.96913 | 13.02812 | 17.4269
3 | 5 | 8000 | 523.15 | 0.8588981 | 3.674461 | 0.1874905 | 0.1588117 | 0.150942 | 0.004567143 | 0.002045286 | 0.006619048 | 0.004121333 | 0.001880923 | 0.343194 | 0.6422267 | 2.33016 | 20.97162 | 9.761251 | 8.036182
3 | 5 | 8000 | 533.15 | 0.8669513 | 3.670432 | 0.1804461 | 0.1662925 | 0.167491 | 0.004353333 | 0.002306667 | 0.006666667 | 0.004563215 | 0.002340949 | 0.4410418 | 0.6240776 | 3.036237 | 20.97402 | 4.821169 | 1.486239
3 | 6 | 8000 | 493.15 | 0.977271 | 4.741816 | 0.1581444 | 0.1170771 | 0.1333675 | 0.003622167 | 0.001401643 | 0.00502381 | 0.003464916 | 0.001277901 | 0.03923217 | 0.4965763 | 0.9875634 | 20.96384 | 4.341347 | 8.828334
3 | 6 | 8000 | 503.15 | 0.9769411 | 4.611931 | 0.1940273 | 0.136193 | 0.1582716 | 0.004361238 | 0.001662571 | 0.00602381 | 0.003824469 | 0.00147208 | 0.08020147 | 0.5813199 | 1.329776 | 20.96654 | 12.30772 | 11.45761
3 | 6 | 8000 | 513.15 | 0.9821925 | 4.513292 | 0.2233577 | 0.1511881 | 0.1666606 | 0.004937571 | 0.001752905 | 0.006690476 | 0.004199923 | 0.001646431 | 0.1419706 | 0.5739901 | 1.769929 | 20.96913 | 14.9395 | 6.074116
3 | 6 | 8000 | 523.15 | 0.9922662 | 4.459864 | 0.2371055 | 0.1632113 | 0.1748198 | 0.0051625 | 0.001854286 | 0.00702381 | 0.004708945 | 0.001888704 | 0.2159231 | 0.5451574 | 2.33016 | 20.97162 | 8.785575 | 1.856129
3 | 6 | 8000 | 533.15 | 1.004084 | 4.444389 | 0.2342419 | 0.1731219 | 0.1927789 | 0.005033167 | 0.002078762 | 0.007119048 | 0.005449406 | 0.002259971 | 0.2898787 | 0.5332315 | 3.036237 | 20.97402 | 8.269939 | 8.717157
3 | 7 | 8000 | 493.15 | 1.084039 | 5.643762 | 0.1843476 | 0.1164487 | 0.1629547 | 0.003906143 | 0.001379571 | 0.005285714 | 0.003575579 | 0.001318694 | 0.02432132 | 0.4571006 | 0.9875634 | 20.96384 | 8.462675 | 4.412809
3 | 7 | 8000 | 503.15 | 1.090808 | 5.475329 | 0.224827 | 0.1333619 | 0.1941075 | 0.004677643 | 0.001646881 | 0.006261905 | 0.003998749 | 0.001606322 | 0.04870598 | 0.5266521 | 1.329776 | 20.96654 | 14.5136 | 2.462783
3 | 7 | 8000 | 513.15 | 1.102402 | 5.356376 | 0.2601364 | 0.1469476 | 0.1924086 | 0.005318571 | 0.00163381 | 0.006952381 | 0.004480671 | 0.001716625 | 0.08565785 | 0.4835259 | 1.769929 | 20.96913 | 15.75424 | 5.068857
3 | 7 | 8000 | 523.15 | 1.117694 | 5.283529 | 0.278139 | 0.1591597 | 0.1995404 | 0.005591786 | 0.001710429 | 0.007309524 | 0.0051631 | 0.001903273 | 0.1318866 | 0.4547241 | 2.33016 | 20.97162 | 7.666355 | 11.2746
3 | 7 | 8000 | 533.15 | 1.133997 | 5.251653 | 0.2806229 | 0.170542 | 0.2172191 | 0.005552024 | 0.001892905 | 0.007452381 | 0.006093394 | 0.002206744 | 0.1835948 | 0.4435143 | 3.036237 | 20.97402 | 9.750864 | 16.57975
4 | 3 | 8000 | 493.15 | 0.4551831 | 2.418657 | 0.06640272 | 0.07888371 | 0.05160217 | 0.002462814 | 0.001314508 | 0.003777321 | 0.002986891 | 0.001648762 | 0.1795685 | 0.5449024 | 0.9875634 | 20.96384 | 21.27962 | 25.4281
4 | 3 | 8000 | 503.15 | 0.4437622 | 2.382939 | 0.07646603 | 0.09445498 | 0.06755212 | 0.002798709 | 0.00172263 | 0.004521339 | 0.002948679 | 0.001631128 | 0.3498528 | 0.7331774 | 1.329776 | 20.96654 | 5.358547 | 5.311776
4 | 3 | 8000 | 513.15 | 0.4397431 | 2.365855 | 0.07898505 | 0.1030342 | 0.07792103 | 0.002865327 | 0.001999405 | 0.004864732 | 0.002739934 | 0.001768544 | 0.5305417 | 0.7792785 | 1.769929 | 20.96913 | 4.376237 | 11.54651
4 | 3 | 8000 | 523.15 | 0.439242 | 2.359581 | 0.07619166 | 0.10781 | 0.08680698 | 0.002749051 | 0.002249223 | 0.004998274 | 0.00229668 | 0.002307908 | 0.6991308 | 0.7634944 | 2.33016 | 20.97162 | 16.45553 | 2.609122
4 | 3 | 8000 | 533.15 | 0.4410848 | 2.358534 | 0.0720176 | 0.1103264 | 0.09259096 | 0.002588953 | 0.002423380625 | 0.005017351 | 0.001347766 | 0.00326975 | 0.865119 | 0.7001166 | 3.036237 | 20.97402 | 47.94165 | 34.92516
4 | 4 | 8000 | 493.15 | 0.5746596 | 3.273774 | 0.1000423 | 0.09894592 | 0.07167432 | 0.002973725 | 0.001280531 | 0.004254256 | 0.003245719 | 0.001288565 | 0.1083904 | 0.5555535 | 0.9875634 | 20.96384 | 9.146581 | 0.6274014
4 | 4 | 8000 | 503.15 | 0.560814 | 3.202548 | 0.1186959 | 0.1195807 | 0.09779816 | 0.00347609 | 0.00175073125 | 0.005074583 | 0.003385924 | 0.001103882 | 0.2241157 | 0.7911994 | 1.329776 | 20.96654 | 2.593879 | 36.94738
4 | 4 | 8000 | 513.15 | 0.5570221 | 3.180405 | 0.1289513 | 0.1295434 | 0.09986534 | 0.00372152 | 0.001791843 | 0.005513363 | 0.003544534 | 0.001440185 | 0.3538981 | 0.7374272 | 1.769929 | 20.96913 | 4.755758 | 19.62552
4 | 4 | 8000 | 523.15 | 0.5582809 | 3.167689 | 0.1288043 | 0.136659 | 0.1090889 | 0.003682888 | 0.001977428 | 0.005665982 | 0.003629954 | 0.001837177 | 0.4871793 | 0.7127788 | 2.33016 | 20.97162 | 1.437315 | 7.09257
4 | 4 | 8000 | 533.15 | 0.5596707 | 3.164987 | 0.1207995 | 0.1416911 | 0.124128 | 0.003433929 | 0.0022835625 | 0.005723214 | 0.003644674 | 0.002348872 | 0.6078064 | 0.7079366 | 3.036237 | 20.97402 | 6.13716 | 2.859994
4 | 5 | 8000 | 493.15 | 0.686737 | 4.174775 | 0.1278541 | 0.1091132 | 0.09219527 | 0.00326414 | 0.001238122 | 0.004502262 | 0.003467203 | 0.001172438 | 0.06164079 | 0.5171139 | 0.9875634 | 20.96384 | 6.221032 | 5.30512
4 | 5 | 8000 | 503.15 | 0.6718791 | 4.084324 | 0.1572531 | 0.1295619 | 0.1115266 | 0.003941864 | 0.00149519 | 0.005437054 | 0.003756348 | 0.001270198 | 0.1294512 | 0.6398131 | 1.329776 | 20.96654 | 4.706306 | 15.04772
4 | 5 | 8000 | 513.15 | 0.6656509 | 4.021914 | 0.1782609 | 0.1444286 | 0.1199122 | 0.0043988625 | 0.0016105125 | 0.006009375 | 0.004020279 | 0.001406535 | 0.2256946 | 0.6532529 | 1.769929 | 20.96913 | 8.606405 | 12.66535
4 | 5 | 8000 | 523.15 | 0.6666388 | 3.989379 | 0.1870751 | 0.1550298 | 0.12659 | 0.00455670875 | 0.001713473125 | 0.006276458 | 0.004297014 | 0.001669638 | 0.3365308 | 0.6239495 | 2.33016 | 20.97162 | 5.699164 | 2.558249
4 | 5 | 8000 | 533.15 | 0.6718443 | 3.986634 | 0.1784738 | 0.1617736 | 0.1440168 | 0.004306146 | 0.00198309375 | 0.006295536 | 0.004854077 | 0.002098324 | 0.4273665 | 0.6202006 | 3.036237 | 20.97402 | 12.72437 | 5.81065
4 | 6 | 8000 | 493.15 | 0.7910237 | 5.125524 | 0.1484577 | 0.1124223 | 0.1172866 | 0.003398044 | 0.00123776 | 0.004635804 | 0.003692843 | 0.00117339 | 0.03459528 | 0.4792886 | 0.9875634 | 20.96384 | 8.675559 | 5.20052
4 | 6 | 8000 | 503.15 | 0.773953 | 4.991167 | 0.1915216 | 0.1336306 | 0.1351106 | 0.004303857 | 0.001419357 | 0.005723214 | 0.003967654 | 0.001298921 | 0.07735422 | 0.56792 | 1.329776 | 20.96654 | 7.811672 | 8.48525
4 | 6 | 8000 | 513.15 | 0.7693397 | 4.907954 | 0.2174642 | 0.1484171 | 0.1432257 | 0.004805421 | 0.001509193 | 0.006314613 | 0.004425898 | 0.001451381 | 0.1347127 | 0.5684992 | 1.769929 | 20.96913 | 7.897808 | 3.830613
4 | 6 | 8000 | 523.15 | 0.7783435 | 4.880089 | 0.2231184 | 0.158708 | 0.1486752 | 0.004855461 | 0.001586246 | 0.006448155 | 0.005210099 | 0.001668076 | 0.1922562 | 0.5252542 | 2.33016 | 20.97162 | 7.303914 | 5.158701
4 | 6 | 8000 | 533.15 | 0.785098 | 4.861403 | 0.2217412 | 0.16819 | 0.1636538 | 0.004763698 | 0.0017733 | 0.006543542 | 0.006076619 | 0.001993961 | 0.2605216 | 0.514194 | 3.036237 | 20.97402 | 27.56096 | 12.44355
4 | 7 | 8000 | 493.15 | 0.8846046 | 6.109652 | 0.1709816 | 0.1125163 | 0.1423107 | 0.003615106 | 0.001211471 | 0.004826577 | 0.00383695 | 0.001182839 | 0.02105387 | 0.4366273 | 0.9875634 | 20.96384 | 6.136582 | 2.363393
4 | 7 | 8000 | 503.15 | 0.8583622 | 5.897739 | 0.2351604 | 0.1331659 | 0.1592914 | 0.004897068 | 0.001341235 | 0.006238304 | 0.003957296 | 0.001337116 | 0.05172627 | 0.5091407 | 1.329776 | 20.96654 | 19.19051 | 0.3071008
4 | 7 | 8000 | 513.15 | 0.8669142 | 5.826136 | 0.2551742 | 0.1457553 | 0.1610715 | 0.005212704 | 0.001368993 | 0.006581696 | 0.004669123 | 0.001449151 | 0.08235687 | 0.4693859 | 1.769929 | 20.96913 | 10.42799 | 5.85524
4 | 7 | 8000 | 523.15 | 0.8851814 | 5.804608 | 0.2580843 | 0.1565519 | 0.1642149 | 0.005175007 | 0.001419166 | 0.006600774 | 0.005721214 | 0.001567397 | 0.1146224 | 0.423055 | 2.33016 | 20.97162 | 10.55472 | 10.44492
4 | 7 | 8000 | 533.15 | 0.8932138 | 5.770341 | 0.2609828 | 0.1676154 | 0.1814811 | 0.00515283875 | 0.001593801 | 0.006753393 | 0.006803027 | 0.001851238 | 0.1606097 | 0.4207992 | 3.036237 | 20.97402 | 32.02483 | 16.15241
2 | 3 | 8000 | 493.15 | 0.760434 | 1.984918 | 0.06077274 | 0.0791297 | 0.06055259 | 0.002259048 | 0.001550476 | 0.003809524 | 0.002871496 | 0.002016648 | 0.1785356 | 0.4678342 | 0.9875634 | 20.96384 | 27.11089 | 30.06635
2 | 3 | 8000 | 503.15 | 0.7567299 | 1.942776 | 0.06845871 | 0.096794 | 0.08503739 | 0.002513651 | 0.002184762 | 0.004698413 | 0.002839482 | 0.002291427 | 0.3473357 | 0.6803045 | 1.329776 | 20.96654 | 12.96246 | 4.882227
2 | 3 | 8000 | 513.15 | 0.7568832 | 1.919338 | 0.07080341 | 0.1078935 | 0.1016641 | 0.002577143 | 0.002629206 | 0.005206349 | 0.002544435 | 0.00236702 | 0.5419046 | 0.7624765 | 1.769929 | 20.96913 | 1.269138 | 9.972084
2 | 3 | 8000 | 523.15 | 0.7584366 | 1.911208 | 0.06693132 | 0.1145851 | 0.1161317 | 0.002424381 | 0.003035937 | 0.005460317 | 0.002091019 | 0.002831415 | 0.7114016 | 0.7762163 | 2.33016 | 20.97162 | 13.75039 | 6.736699
2 | 3 | 8000 | 533.15 | 0.7605302 | 1.913371 | 0.05869516 | 0.1182655 | 0.1293622 | 0.002122222 | 0.003427778 | 0.005555556 | 0.001712279 | 0.003824858 | 0.8210165 | 0.7496108 | 3.036237 | 20.97402 | 19.31667 | 11.58417
2 | 4 | 8000 | 493.15 | 0.9446665 | 2.677005 | 0.09322352 | 0.1001596 | 0.08764302 | 0.002774794 | 0.001574413 | 0.004349206 | 0.003090752 | 0.001636526 | 0.1137517 | 0.511571 | 0.9875634 | 20.96384 | 11.38673 | 3.945186
2 | 4 | 8000 | 503.15 | 0.9486258 | 2.615002 | 0.1063977 | 0.1187931 | 0.1157594 | 0.003118603 | 0.002087746 | 0.005206349 | 0.003343724 | 0.001828368 | 0.2167174 | 0.67358 | 1.329776 | 20.96654 | 7.218649 | 12.42382
2 | 4 | 8000 | 513.15 | 0.9547143 | 2.568211 | 0.11686 | 0.1331382 | 0.134041 | 0.003381143 | 0.002428381 | 0.005809524 | 0.003350909 | 0.001936624 | 0.3652245 | 0.734988 | 1.769929 | 20.96913 | 0.8941826 | 20.25041
2 | 4 | 8000 | 523.15 | 0.9631042 | 2.550978 | 0.1165176 | 0.1418797 | 0.1487029 | 0.003340984 | 0.002722508 | 0.006063492 | 0.00333702 | 0.002387454 | 0.5078301 | 0.7260901 | 2.33016 | 20.97162 | 0.1186488 | 12.3068
2 | 4 | 8000 | 533.15 | 0.9712322 | 2.553281 | 0.1076415 | 0.1471229 | 0.164155 | 0.003069619 | 0.003051238 | 0.006126984 | 0.003417666 | 0.003132457 | 0.6172296 | 0.6943827 | 3.036237 | 20.97402 | 11.33845 | 2.661832
2 | 5 | 8000 | 493.15 | 1.102669 | 3.397472 | 0.1241871 | 0.1126066 | 0.118008 | 0.003171429 | 0.001590476 | 0.004761905 | 0.003227855 | 0.001503512 | 0.07139926 | 0.522755 | 0.9875634 | 20.96384 | 1.779222 | 5.467793
2 | 5 | 8000 | 503.15 | 1.114818 | 3.300178 | 0.1469343 | 0.1324568 | 0.150109 | 0.003685714 | 0.002028571 | 0.005714286 | 0.003548026 | 0.001684363 | 0.1412741 | 0.6566714 | 1.329776 | 20.96654 | 3.735731 | 16.96802
2 | 5 | 8000 | 513.15 | 1.129476 | 3.228262 | 0.1650246 | 0.1476238 | 0.1675601 | 0.00407619 | 0.002273016 | 0.006349206 | 0.003780349 | 0.001877752 | 0.2433765 | 0.6850543 | 1.769929 | 20.96913 | 7.2578 | 17.38939
2 | 5 | 8000 | 523.15 | 1.144542 | 3.189337 | 0.1719132 | 0.1591015 | 0.1829892 | 0.004193206 | 0.002505206 | 0.006698413 | 0.003983563 | 0.002244638 | 0.3617855 | 0.6743708 | 2.33016 | 20.97162 | 4.999586 | 10.40107
2 | 5 | 8000 | 533.15 | 1.160045 | 3.187776 | 0.1648272 | 0.1667199 | 0.1992952 | 0.003982762 | 0.002772381 | 0.006761905 | 0.004380728 | 0.002816291 | 0.46077 | 0.6406309 | 3.036237 | 20.97402 | 9.992206 | 1.583834
2 | 6 | 8000 | 493.15 | 1.239398 | 4.16228 | 0.1495711 | 0.1164182 | 0.1476651 | 0.003424095 | 0.001560032 | 0.004984127 | 0.003388145 | 0.001488006 | 0.04301597 | 0.4911118 | 0.9875634 | 20.96384 | 1.049917 | 4.616951
2 | 6 | 8000 | 503.15 | 1.260007 | 4.00308 | 0.1880239 | 0.1370678 | 0.1832891 | 0.004224889 | 0.001933841 | 0.00615873 | 0.003648423 | 0.001732775 | 0.09274144 | 0.6052201 | 1.329776 | 20.96654 | 13.64453 | 10.39723
2 | 6 | 8000 | 513.15 | 1.285563 | 3.916032 | 0.2086861 | 0.1511147 | 0.1997089 | 0.004610159 | 0.00212 | 0.006730159 | 0.004100529 | 0.002000704 | 0.155069 | 0.6053526 | 1.769929 | 20.96913 | 11.05448 | 5.627174
2 | 6 | 8000 | 523.15 | 1.311747 | 3.875388 | 0.2160044 | 0.1624805 | 0.2119733 | 0.004700317 | 0.002276825 | 0.006984127 | 0.004697787 | 0.002348656 | 0.2257713 | 0.5728596 | 2.33016 | 20.97162 | 0.05383695 | 3.154866
2 | 6 | 8000 | 533.15 | 1.334472 | 3.853014 | 0.2157651 | 0.1728269 | 0.2293157 | 0.004635714 | 0.0025 | 0.007142857 | 0.005321923 | 0.002777567 | 0.3078131 | 0.5495677 | 3.036237 | 20.97402 | 14.80266 | 11.10266
2 | 7 | 8000 | 493.15 | 1.355635 | 4.960744 | 0.1736773 | 0.1154408 | 0.1762051 | 0.003673968 | 0.001500635 | 0.005174603 | 0.003521742 | 0.001505572 | 0.02674761 | 0.4457711 | 0.9875634 | 20.96384 | 4.143361 | 0.3289966
2 | 7 | 8000 | 503.15 | 1.388024 | 4.750714 | 0.220964 | 0.1336645 | 0.2141774 | 0.004591492 | 0.001821206 | 0.006412698 | 0.003811432 | 0.001860878 | 0.0577225 | 0.5275242 | 1.329776 | 20.96654 | 16.98925 | 2.178323
2 | 7 | 8000 | 513.15 | 1.424454 | 4.640554 | 0.245121 | 0.1468975 | 0.2314302 | 0.005000635 | 0.001983492 | 0.006984127 | 0.004386333 | 0.00214747 | 0.0960271 | 0.51935 | 1.769929 | 20.96913 | 12.28447 | 8.267151
2 | 7 | 8000 | 523.15 | 1.460232 | 4.580899 | 0.2567069 | 0.1589025 | 0.2437294 | 0.005147048 | 0.002115524 | 0.007269841 | 0.005134981 | 0.00243157 | 0.1427233 | 0.4895502 | 2.33016 | 20.97162 | 0.2344305 | 14.93937
2 | 7 | 8000 | 533.15 | 1.491361 | 4.544706 | 0.2595933 | 0.170368 | 0.2638808 | 0.005125238 | 0.002327619 | 0.007460317 | 0.006010327 | 0.002810579 | 0.1990615 | 0.4729265 | 3.036237 | 20.97402 | 17.26923 | 20.74911