## Sheet1
GHSV | Tref_K | lnkref1 | kref1 | E1_J_per_mol | E1_kJ_per_mol | aH2 | aCO2 | aH2O | aCH3OH | lnkref2 | kref2 | E2_J_per_mol | E2_kJ_per_mol | uH2 | uCO2 | uH2O | uCO | ln_xi | xi_Pa
4000 | 513.15 | -5.746796 | 0.003192994 | 38376.83 | 38.37683 | -0.2594257 | -0.1287347 | -1.780457 | 1.999789 | 5.582385 | 265.7046 | 5452.749 | 5.452749 | -1.729126 | -0.6330706 | -5 | 1.034157 | 1.465436 | 4.32943
8000 | 513.15 | 0.5709392 | 1.769929 | 61377.59 | 61.37759 | 0.4342135 | 0.05940249 | -5 | -4.932367 | 3.043051 | 20.96913 | 26.51189 | 0.02651189 | -1.722953 | -1.157435 | -4.175678 | 1.869351 | 0.5572438 | 1.745854
12000 | 513.15 | -3.626715 | 0.02660343 | 43444.88 | 43.44488 | 0.09860988 | -0.07565995 | -1.730942 | 1.495635 | -9.281833 | 9.310034e-05 | 89.90796 | 0.08990796 | -1.697746 | -1.16272 | 1.631338 | 1.825572 | 6.101087 | 446.3427