## Sheet1
model | Tave | ln_k1_ref | k1_ref_at_Tave | E1_J_per_mol | E1_kJ_per_mol | n1_A | n1_B | ln_k2_ref | k2_ref_at_Tave | E2_J_per_mol | E2_kJ_per_mol | n2_A | n2_B
simple_powerlaw | 513.15 | -6.901539 | 0.001006236 | 3412.057 | 3.412057 | 0.1679609 | 0.6120713 | -6.052616 | 0.002351703 | 22383.8 | 22.3838 | 0.321799 | -0.7585802
powerlaw_with_1_minus_beta | 513.15 | -5.463451 | 0.004238901 | 39841.44 | 39.84144 | -0.1153392 | -0.2060079 | -4.172749 | 0.01540984 | 23053.99 | 23.05399 | 0.06727769 | -1.551453