## Sheet1
H/C | p | GHSV | T | fCO2 | fH2 | fCH3OH | fH2O | fCO | rMeOH | rCO | r CO2 | rMeOH_pred | rCO_pred | r1_pred | r2_pred | k1 | k2 | rel_error_rMeOH_% | rel_error_rCO_% | model
3 | 3 | 12000 | 493.15 | 0.5842134 | 2.271595 | 0.06073996 | 0.07304411 | 0.04668894 | 0.003386786 | 0.001791786 | 0.005178571 | 0.00459573 | 0.002667357 | 0.00459573 | 0.002667357 | 0.005362837 | 0.01462071 | 35.69591 | 48.86586 | powerlaw_with_1_minus_beta
3 | 3 | 12000 | 503.15 | 0.5733326 | 2.23122 | 0.06905616 | 0.09097333 | 0.0700902 | 0.0038025 | 0.0026975 | 0.0065 | 0.004112537 | 0.001870137 | 0.004112537 | 0.001870137 | 0.005767303 | 0.01572342 | 8.153509 | 30.67149 | powerlaw_with_1_minus_beta
3 | 3 | 12000 | 513.15 | 0.5664006 | 2.203636 | 0.0734678 | 0.1037084 | 0.08753465 | 0.004006929 | 0.003385929 | 0.007392857 | 0.003233212 | 0.001375736 | 0.003233212 | 0.001375736 | 0.006184723 | 0.01686143 | 19.30946 | 59.36901 | powerlaw_with_1_minus_beta
3 | 3 | 12000 | 523.15 | 0.5634561 | 2.190742 | 0.07187326 | 0.1114089 | 0.1014557 | 0.003897143 | 0.00396 | 0.007857143 | 0.002223681 | 0.001262007 | 0.002223681 | 0.001262007 | 0.00661466 | 0.01803358 | 42.94073 | 68.13114 | powerlaw_with_1_minus_beta
3 | 3 | 12000 | 533.15 | 0.5641021 | 2.190252 | 0.06508014 | 0.1148086 | 0.112457 | 0.003520214 | 0.004444071 | 0.007964286 | 0.001451497 | 0.001520821 | 0.001451497 | 0.001520821 | 0.007056671 | 0.01923864 | 58.7668 | 65.77866 | powerlaw_with_1_minus_beta
4 | 3 | 12000 | 493.15 | 0.4646205 | 2.436393 | 0.06088905 | 0.07139935 | 0.04280233 | 0.003394553 | 0.001641876 | 0.005036429 | 0.004596793 | 0.002328414 | 0.004596793 | 0.002328414 | 0.005362837 | 0.01462071 | 35.41674 | 41.81426 | powerlaw_with_1_minus_beta
4 | 3 | 12000 | 503.15 | 0.4516008 | 2.399817 | 0.06958282 | 0.08811898 | 0.06262741 | 0.003830318 | 0.002407985 | 0.006238304 | 0.004119382 | 0.001621725 | 0.004119382 | 0.001621725 | 0.005767303 | 0.01572342 | 7.54673 | 32.65222 | powerlaw_with_1_minus_beta
4 | 3 | 12000 | 513.15 | 0.4430692 | 2.374937 | 0.07411382 | 0.09994915 | 0.07761815 | 0.00404070375 | 0.00299885 | 0.007039554 | 0.003254321 | 0.001183757 | 0.003254321 | 0.001183757 | 0.006184723 | 0.01686143 | 19.46152 | 60.52629 | powerlaw_with_1_minus_beta
4 | 3 | 12000 | 523.15 | 0.4397124 | 2.363958 | 0.07246999 | 0.1066287 | 0.08935507 | 0.003928128125 | 0.003483434375 | 0.0074115625 | 0.002292982 | 0.001122515 | 0.002292982 | 0.001122515 | 0.00661466 | 0.01803358 | 41.62659 | 67.77563 | powerlaw_with_1_minus_beta
4 | 3 | 12000 | 533.15 | 0.4395574 | 2.363392 | 0.0654437 | 0.1095705 | 0.1000914 | 0.003538778 | 0.003951135 | 0.007497411 | 0.001561963 | 0.001316797 | 0.001561963 | 0.001316797 | 0.007056671 | 0.01923864 | 55.86152 | 66.67295 | powerlaw_with_1_minus_beta
2 | 3 | 12000 | 493.15 | 0.767032 | 2.001387 | 0.05748256 | 0.07247342 | 0.0502452 | 0.003209143 | 0.001933714 | 0.005142857 | 0.004560662 | 0.003373861 | 0.004560662 | 0.003373861 | 0.005362837 | 0.01462071 | 42.11465 | 74.47567 | powerlaw_with_1_minus_beta
2 | 3 | 12000 | 503.15 | 0.7633655 | 1.960114 | 0.06445354 | 0.09045439 | 0.07559094 | 0.003555429 | 0.002920762 | 0.00647619 | 0.004066109 | 0.002559408 | 0.004066109 | 0.002559408 | 0.005767303 | 0.01572342 | 14.3634 | 12.37191 | powerlaw_with_1_minus_beta
2 | 3 | 12000 | 513.15 | 0.7604845 | 1.93041 | 0.06755654 | 0.1042248 | 0.09729286 | 0.003693238 | 0.003782952 | 0.00747619 | 0.00316285 | 0.001909768 | 0.00316285 | 0.001909768 | 0.006184723 | 0.01686143 | 14.36105 | 49.51647 | powerlaw_with_1_minus_beta
2 | 3 | 12000 | 523.15 | 0.7598279 | 1.916361 | 0.0651227 | 0.1129782 | 0.1147735 | 0.003540952 | 0.004506667 | 0.008047619 | 0.002144861 | 0.001686419 | 0.002144861 | 0.001686419 | 0.00661466 | 0.01803358 | 39.42701 | 62.57947 | powerlaw_with_1_minus_beta
2 | 3 | 12000 | 533.15 | 0.761017 | 1.914667 | 0.058191 | 0.1178081 | 0.1289845 | 0.003156857 | 0.005128857 | 0.008285714 | 0.001350262 | 0.001870133 | 0.001350262 | 0.001870133 | 0.007056671 | 0.01923864 | 57.22764 | 63.53704 | powerlaw_with_1_minus_beta