## Sheet1
H/C | p | GHSV | T | fCO2 | fH2 | fCH3OH | fH2O | fCO | rMeOH | rCO | r CO2 | rMeOH_pred | rCO_pred | r1_pred | r2_pred | k1 | k2 | rel_error_rMeOH_% | rel_error_rCO_% | model
3 | 4 | 12000 | 493.15 | 0.7342596 | 3.073129 | 0.09172996 | 0.09353066 | 0.06799547 | 0.004096643 | 0.001831929 | 0.005928571 | 0.005081243 | 0.002758866 | 0.005081243 | 0.002758866 | 0.005576963 | 0.03513338 | 24.03432 | 50.59897 | powerlaw_with_1_minus_beta
3 | 4 | 12000 | 503.15 | 0.7245391 | 3.009896 | 0.1067492 | 0.1139216 | 0.09727869 | 0.004693036 | 0.002628393 | 0.007321429 | 0.00492381 | 0.002014784 | 0.00492381 | 0.002014784 | 0.005997581 | 0.03778316 | 4.91737 | 23.34539 | powerlaw_with_1_minus_beta
3 | 4 | 12000 | 513.15 | 0.7193699 | 2.963185 | 0.1180135 | 0.129122 | 0.1166659 | 0.005120571 | 0.003165143 | 0.008285714 | 0.004443817 | 0.001663336 | 0.004443817 | 0.001663336 | 0.006431668 | 0.04051779 | 13.21638 | 47.4483 | powerlaw_with_1_minus_beta
3 | 4 | 12000 | 523.15 | 0.7186455 | 2.93752 | 0.1215599 | 0.1394537 | 0.1312776 | 0.005222286 | 0.003590321 | 0.008821429 | 0.003734827 | 0.001683053 | 0.003734827 | 0.001683053 | 0.006878773 | 0.04333444 | 28.4829 | 53.12251 | powerlaw_with_1_minus_beta
3 | 4 | 12000 | 533.15 | 0.7220781 | 2.931895 | 0.1163362 | 0.145355 | 0.1439973 | 0.004966214 | 0.003989107 | 0.008964286 | 0.00304184 | 0.001993105 | 0.00304184 | 0.001993105 | 0.007338434 | 0.04623018 | 38.74932 | 50.03631 | powerlaw_with_1_minus_beta
4 | 4 | 12000 | 493.15 | 0.5870569 | 3.303825 | 0.088769 | 0.09036678 | 0.06299404 | 0.0039661875 | 0.001699795 | 0.005665982 | 0.005110409 | 0.002352661 | 0.005110409 | 0.002352661 | 0.005576963 | 0.03513338 | 28.8494 | 38.40855 | powerlaw_with_1_minus_beta
4 | 4 | 12000 | 503.15 | 0.5699111 | 3.240041 | 0.1067126 | 0.1115779 | 0.08908819 | 0.004690975 | 0.00240581 | 0.007096786 | 0.004926079 | 0.001596942 | 0.004926079 | 0.001596942 | 0.005997581 | 0.03778316 | 5.011824 | 33.62143 | powerlaw_with_1_minus_beta
4 | 4 | 12000 | 513.15 | 0.5639655 | 3.204682 | 0.1157282 | 0.1242508 | 0.1027367 | 0.005023237 | 0.002788951 | 0.0078121875 | 0.004540146 | 0.00144793 | 0.004540146 | 0.00144793 | 0.006431668 | 0.04051779 | 9.617117 | 48.08336 | powerlaw_with_1_minus_beta
4 | 4 | 12000 | 523.15 | 0.5588137 | 3.176196 | 0.1215954 | 0.1351834 | 0.1156789 | 0.005223549 | 0.00316096 | 0.008384509 | 0.003777335 | 0.001399408 | 0.003777335 | 0.001399408 | 0.006878773 | 0.04333444 | 27.68643 | 55.72837 | powerlaw_with_1_minus_beta
4 | 4 | 12000 | 533.15 | 0.5617621 | 3.174602 | 0.1157 | 0.13962 | 0.1253444 | 0.004938419 | 0.003469556 | 0.008441741 | 0.003182487 | 0.001759588 | 0.003182487 | 0.001759588 | 0.007338434 | 0.04623018 | 35.55656 | 49.28493 | powerlaw_with_1_minus_beta
2 | 4 | 12000 | 493.15 | 0.9529979 | 2.71189 | 0.08360447 | 0.09125606 | 0.07464179 | 0.003739476 | 0.002022429 | 0.005761905 | 0.005082713 | 0.003609183 | 0.005082713 | 0.003609183 | 0.005576963 | 0.03513338 | 35.92047 | 78.4579 | powerlaw_with_1_minus_beta
2 | 4 | 12000 | 503.15 | 0.9549604 | 2.64632 | 0.09630003 | 0.1120525 | 0.1083134 | 0.004242381 | 0.002948095 | 0.007190476 | 0.004933944 | 0.002761193 | 0.004933944 | 0.002761193 | 0.005997581 | 0.03778316 | 16.30131 | 6.339767 | powerlaw_with_1_minus_beta
2 | 4 | 12000 | 513.15 | 0.9580238 | 2.597341 | 0.1048986 | 0.1279789 | 0.1341768 | 0.004563905 | 0.00367419 | 0.008238095 | 0.004479014 | 0.002228548 | 0.004479014 | 0.002228548 | 0.006431668 | 0.04051779 | 1.860048 | 39.34587 | powerlaw_with_1_minus_beta
2 | 4 | 12000 | 523.15 | 0.9634539 | 2.569029 | 0.1074863 | 0.1391194 | 0.1529341 | 0.004632286 | 0.004224857 | 0.008857143 | 0.003786239 | 0.002190567 | 0.003786239 | 0.002190567 | 0.006878773 | 0.04333444 | 18.26414 | 48.1505 | powerlaw_with_1_minus_beta
2 | 4 | 12000 | 533.15 | 0.969924 | 2.560172 | 0.1029068 | 0.1463842 | 0.1689945 | 0.004406857 | 0.004726857 | 0.009142857 | 0.003058842 | 0.002493503 | 0.003058842 | 0.002493503 | 0.007338434 | 0.04623018 | 30.58903 | 47.24818 | powerlaw_with_1_minus_beta