## Sheet1
H/C | p | GHSV | T | fCO2 | fH2 | fCH3OH | fH2O | fCO | rMeOH | rCO | r CO2 | rMeOH_pred | rCO_pred | r1_pred | r2_pred | k1 | k2 | rel_error_rMeOH_% | rel_error_rCO_% | model
3 | 5 | 12000 | 493.15 | 0.8687157 | 3.911234 | 0.1199569 | 0.1059547 | 0.09231376 | 0.004596107 | 0.001868179 | 0.006464286 | 0.005600005 | 0.002694361 | 0.005600005 | 0.002694361 | 0.005919588 | 0.0715892 | 21.84235 | 44.22397 | powerlaw_with_1_minus_beta
3 | 5 | 12000 | 503.15 | 0.861399 | 3.81802 | 0.1432684 | 0.127419 | 0.1267954 | 0.005391821 | 0.002572464 | 0.007964286 | 0.005661002 | 0.002128918 | 0.005661002 | 0.002128918 | 0.006366046 | 0.07698849 | 4.992379 | 17.24206 | powerlaw_with_1_minus_beta
3 | 5 | 12000 | 513.15 | 0.8600377 | 3.7491 | 0.1618259 | 0.1434018 | 0.1457213 | 0.005997107 | 0.002967179 | 0.008964286 | 0.005499781 | 0.00202969 | 0.005499781 | 0.00202969 | 0.006826803 | 0.0825607 | 8.292764 | 31.5953 | powerlaw_with_1_minus_beta
3 | 5 | 12000 | 523.15 | 0.8606325 | 3.697621 | 0.1746325 | 0.1565816 | 0.1606615 | 0.006387857 | 0.003290714 | 0.009678571 | 0.005047729 | 0.002141492 | 0.005047729 | 0.002141492 | 0.007301376 | 0.08830001 | 20.97931 | 34.92318 | powerlaw_with_1_minus_beta
3 | 5 | 12000 | 533.15 | 0.8676219 | 3.685011 | 0.1720044 | 0.1648408 | 0.1742555 | 0.006229714 | 0.003617571 | 0.009857143 | 0.00458404 | 0.002493372 | 0.00458404 | 0.002493372 | 0.007789278 | 0.0942005 | 26.41653 | 31.07608 | powerlaw_with_1_minus_beta
4 | 5 | 12000 | 493.15 | 0.6967895 | 4.200772 | 0.1192464 | 0.1039053 | 0.08393402 | 0.004568584 | 0.001698335 | 0.00626692 | 0.005606078 | 0.002275466 | 0.005606078 | 0.002275466 | 0.005919588 | 0.0715892 | 22.7093 | 33.98214 | powerlaw_with_1_minus_beta
4 | 5 | 12000 | 503.15 | 0.6816829 | 4.116909 | 0.1429373 | 0.1245706 | 0.1115522 | 0.005378906 | 0.002261585 | 0.007640491 | 0.005672915 | 0.001809426 | 0.005672915 | 0.001809426 | 0.006366046 | 0.07698849 | 5.465961 | 19.99301 | powerlaw_with_1_minus_beta
4 | 5 | 12000 | 513.15 | 0.6724634 | 4.05131 | 0.1629598 | 0.1406487 | 0.1266975 | 0.00603802 | 0.002575418 | 0.0086134375 | 0.005498383 | 0.00170766 | 0.005498383 | 0.00170766 | 0.006826803 | 0.0825607 | 8.93731 | 33.69387 | powerlaw_with_1_minus_beta
4 | 5 | 12000 | 523.15 | 0.6706971 | 4.012575 | 0.172937 | 0.1522462 | 0.1368699 | 0.006326069 | 0.002802458 | 0.009128527 | 0.005122443 | 0.001893752 | 0.005122443 | 0.001893752 | 0.007301376 | 0.08830001 | 19.02644 | 32.42532 | powerlaw_with_1_minus_beta
4 | 5 | 12000 | 533.15 | 0.6746076 | 3.999495 | 0.1707308 | 0.1600465 | 0.1488029 | 0.006184162 | 0.003087445 | 0.009271607 | 0.004681898 | 0.002182805 | 0.004681898 | 0.002182805 | 0.007789278 | 0.0942005 | 24.29212 | 29.30062 | powerlaw_with_1_minus_beta
2 | 5 | 12000 | 493.15 | 1.110882 | 3.440491 | 0.1132119 | 0.1053412 | 0.1027861 | 0.004339286 | 0.002089286 | 0.006428571 | 0.005575065 | 0.003522852 | 0.005575065 | 0.003522852 | 0.005919588 | 0.0715892 | 28.47886 | 68.61512 | powerlaw_with_1_minus_beta
2 | 5 | 12000 | 503.15 | 1.120861 | 3.343882 | 0.1330364 | 0.1269249 | 0.1440645 | 0.00501 | 0.002942381 | 0.007952381 | 0.005620004 | 0.002803686 | 0.005620004 | 0.002803686 | 0.006366046 | 0.07698849 | 12.17572 | 4.713689 | powerlaw_with_1_minus_beta
2 | 5 | 12000 | 513.15 | 1.132365 | 3.269033 | 0.1492759 | 0.1435576 | 0.1709806 | 0.005537143 | 0.003510476 | 0.009047619 | 0.005422872 | 0.002552604 | 0.005422872 | 0.002552604 | 0.006826803 | 0.0825607 | 2.063721 | 27.2861 | powerlaw_with_1_minus_beta
2 | 5 | 12000 | 523.15 | 1.14632 | 3.224368 | 0.1575352 | 0.1558169 | 0.1881555 | 0.005771 | 0.003895667 | 0.009666667 | 0.005010733 | 0.002797026 | 0.005010733 | 0.002797026 | 0.007301376 | 0.08830001 | 13.17391 | 28.2016 | powerlaw_with_1_minus_beta
2 | 5 | 12000 | 533.15 | 1.159336 | 3.20486 | 0.1562946 | 0.1652894 | 0.2060078 | 0.00567 | 0.00432 | 0.01 | 0.004466852 | 0.003178566 | 0.004466852 | 0.003178566 | 0.007789278 | 0.0942005 | 21.21953 | 26.42209 | powerlaw_with_1_minus_beta